## For methodology
Sl No | IHI_DR_Number | ECM | Task | ENGINE | ESN | ETSN | ECSN | Part_Number | Part_Name | Part_Serial_Number | Type Of Component | DS Report No. | PTSN | PCSN | Material | Type Of Defect | Defect Location-1 | detailed defect location | Defect Location-3 | Defect Details | Disposition | Previous Reference | IHI_DR_Number | Folder Link | Methodoogy
2 | 216737 | IHIQST-16-0002 | DR |  | 900214 | Not Known | Not Known | 56X | LPT minor module | 214 | Blade | Not Known | Not Known | Not Known | Not Known | Nick | stg.1 blade outside area X and Y on the leading edge. | N/A | N/A | stg.1 blade found with 1ea nick outside area X and Y on the leading edge. | On Hold |  | 216737 | G:\02_GE90_Engine_DR_Tasks\DR_Tasks_2016\IHIQST-16-0002
3 | 218573 | IHIQST-16-0003 | DR | GE90-115B | 906344 | Not Known | Not Known | 2209M10G02 | SHAFT-AIR/OIL FWD FAN | IHIDL288 | Rotor | AEGJ-2735 | 36277 | 5423 | 6Al-4V (Ti Alloy) | Fretting | FWD Fan Shaft on Dia. FC | N/A | N/A | FWD Fan Shaft Fretting on Dia. FC | Blend out |  | 218573 | G:\02_GE90_Engine_DR_Tasks\DR_Tasks_2016\IHIQST-16-0003
4 | 219936 | IHIQST-16-0004 | DR | CF34-10E | 994748 | Not Known | Not Known | 2226M10P03 | BLADE-STAGE 1 LPT | Not Known | Rotor | Not Known | Not Known | Not Known | Not Known | Corrosion | LPT Module Stg.1 Blades | N/A | N/A | LPT Module Stg.1 Blades coating corrsion | Short Peen |  | 219936 | G:\12_CF34_Engine_DR_Tasks\DR_Tasks_2016\IHIQST-16-0004
5 | 223946 | IHIQST-16-0011 | DR | GE90 | 900410 | Not Known | Not Known | 1767M84G02 | SHAFT-AIR/OIL MID FAN | IHIN0587 | Rotor | AEGJ-2737 | 15924 | 2902 | MARAGE250 | Corrosion | Fan Mid Shaft mounting flange ID. | N/A | N/A | Fan Mid Shaft mounting flange ID.Corrosion | Short Peen |  | 223946 | G:\02_GE90_Engine_DR_Tasks\DR_Tasks_2016\IHIQST-16-0011
6 | Not Known | IHIQST-16-0012 | DR | CF34-10E | 994805 | Not Known | Not Known | 2226M44P01 | SHIELD-RADIATION STG. 2 | Not Known | Stator | AESJ-4569 | Not Known | Not Known | Not Known | Extra Hole | LPT case | N/A | N/A | LPT case Drill hole | As-Is |  | Not Known | G:\12_CF34_Engine_DR_Tasks\DR_Tasks_2016\IHIQST-16-0012
7 | Not Known | IHIQST-16-0014 | DR | GE90-100 | Not Known | Not Known | Not Known | Not Known | DISK-STG 1 LPT ROTOR | Not Known | Rotor | Not Known | Not Known | Not Known | Not Known | Dimension Mismatch | LPT disk Stg 1 dim B | N/A | N/A | LPT disk Stg 1 dim B U/S | On Hold |  | Not Known | G:\02_GE90_Engine_DR_Tasks\DR_Tasks_2016\IHIQST-16-0014
8 | 225998 | IHIQST-16-0016 | DR | CF34-8E | Not Known | Not Known | Not Known | 4118T61P01 | SHAFT-FAN DRIVE | IHI210DW | Rotor | Not Known | Not Known | Not Known | Not Known | Dimension Mismatch | Fan Drive Shaft Diameter H | N/A | N/A | Fan Drive Shaft Diameter H;NLR | On Hold |  | 225998 | G:\12_CF34_Engine_DR_Tasks\DR_Tasks_2016\IHIQST-16-0016
9 | 225648 | IHIQST-16-0019 | DR | GE90-100 | 906254 | Not Known | Not Known | 2209M10G02 | SHAFT-AIR/OIL FWD FAN | IHIDL197 | Rotor | AEGJ-2738 | 41267 | 5667 | 6Al-4V (Ti Alloy) | Fretting | FFS surface AP | N/A | N/A | FFS fretting surface AP | High Metal Removal |  | 225648 | G:\02_GE90_Engine_DR_Tasks\DR_Tasks_2016\IHIQST-16-0019
10 | 228800 | IHIQST-16-0023 | DR | CF34-8E | 965242 | Not Known | Not Known | 4151T81G01 | FRAME TURBINE EXHAUST | IHI026DF | Stator | Not Known | Not Known | Not Known | Not Known | Extra Hole | Exhaust frame | N/A | N/A | Exhaust frame Drill hole | On Hold |  | 228800 | G:\12_CF34_Engine_DR_Tasks\DR_Tasks_2016\IHIQST-16-0023
11 | Not Known | IHIQST-16-0025 | DR | CF34-8C | Not Known | Not Known | Not Known | 4114T15P02 | BLADE-FAN | IHI5821W | Rotor | AEGJ-2748 | Not Known | Not Known | Not Known | Wear | Not Known | N/A | N/A | Not Known | Reject |  | Not Known
12 | 227374 | IHIQST-16-0026 | DR | GE90-100 | 906704 | Not Known | Not Known | 2209M11G03 | SHAFT-MID FAN | IHIN5677 | Rotor | Not Known | 30317 | 4097 | GE1014 (Fe Alloy) | Corrosion | Defect Location-1:Fan mid shaft diameter CJ, Defect Location-2: diameter EJ | diameter EJ | N/A | Fan mid shaft - Corrosion pitting to diameter CJ, diameter EJ | Reject |  | 227374 | G:\02_GE90_Engine_DR_Tasks\DR_Tasks_2016\IHIQST-16-0026
13 | Not Known | IHIQST-16-0028 | DR | GE90-100 | 906294 | Not Known | Not Known | 2209M28P01 | DISK-STG 5 LPTR | IHIY0259 | Rotor | AEGJ-2746 | 40811 | 5080 | INCO718HS | Nick | LPT Stg 5 Disk on bore fillet radius. | N/A | N/A | LPT Stg 5 Disk Nicks on bore fillet radius. | High Metal Removal |  | Not Known | G:\02_GE90_Engine_DR_Tasks\DR_Tasks_2016\IHIQST-16-0028
14 | 232726 | IHIQST-16-0033 | DR | GE90-100 | 907041 | Not Known | Not Known | 2209M11G04 | SHAFT-MID FAN | IHIN6098 | Rotor | AEGJ-2749 | 20270 | 3267 | GE1014 (Fe Alloy) | Corrosion | Fan Mid Shaft diameter EJ | N/A | N/A | Fan Mid Shaft exhibits corrosion pitting to diameter EJ, around the full circumference of the shaft with a depth up to 0.0012. | Reject |  | 232726 | G:\02_GE90_Engine_DR_Tasks\DR_Tasks_2016\IHIQST-16-0033
15 | Not Known | IHIQST-16-0042 | DR | GEnx | Not Known | Not Known | Not Known | 2440M60P01 | BLADE-STAGE 4 LPT | Not Known | Blade | AENJ-1952 | Not Known | Not Known | Not Known | Bend | LPT Stg4 blade Shroud bend |  |  | LPT Stg4 blade Shroud bend | Reject |  | Not Known | G:\11_GEnx_Engine_DR_Tasks\DR_Tasks_2016\IHIQST-16-0042
16 | 228800 | IHIQST-16-0045 | DR | CF34-8E | Not Known | Not Known | Not Known | 4151T81G01 | FRAME TURBINE EXHAUST | IHI026DF | Stator | AESJ-4582 | Not Known | Not Known | Not Known | Extra Hole | Exhaust frame | N/A | N/A | Exhaust frame Drill hole | Weld |  | 228800 | G:\12_CF34_Engine_DR_Tasks\DR_Tasks_2016\IHIQST-16-0045
17 | 239651 | IHIQST-16-0053 | DR | CF34-8E | 193268 | Not Known | Not Known | 4117T50G03 | CASE-LPT | IHI956DA | Stator | AESJ-4589 | 29134 | 19602 | Not Known | Wear | Stg 3 Support groove | N/A | N/A | Stg 3 Support groove wear marks | High Metal Removal |  | 239651 | G:\12_CF34_Engine_DR_Tasks\DR_Tasks_2016\IHIQST-16-0053
18 | 240014 | IHIQST-16-0058 | DR | GE90-100 | 906681 | Not Known | Not Known | 1767M64G01 | DUCT-AIR OIL CENTER VENT | Not Known | Rotor | Not Known | Not Known | Not Known | Not Known | Fretting | CVT surface AH | N/A | N/A | CVT , fretting to surface AH | As-is |  | 240014 | G:\02_GE90_Engine_DR_Tasks\DR_Tasks_2016\IHIQST-16-0058
19 | 240506 | IHIQST-16-0064 | DR | CF34-8C | 194258 | Not Known | Not Known | 4151T45G01 | A/O Inner Support | Not Known | Stator | AESJ-4591 | Not Known | Not Known | RENE41 | Corrosion | Case - A/O Inner Support | N/A | N/A | Case - A/O Inner Support Corrosion | Blend out |  | 240506 | G:\12_CF34_Engine_DR_Tasks\DR_Tasks_2016\IHIQST-16-0064
20 | 241585 | IHIQST-16-0067 | DR | CF34-10E | 994184 | Not Known | Not Known | 2226M21P04 | SHAFT-FAN DRIVE | JHV116AN | Rotor | AESJ-4591 | 22590 | 10662 | MARAGE250 | Corrosion | Fan Drive Shaft on tangs | N/A | N/A | Fan Drive Shaft Corrosion Pitting on tangs | Blend out |  | 241585 | G:\12_CF34_Engine_DR_Tasks\DR_Tasks_2016\IHIQST-16-0067
21 | Not Known | IHIQST-16-0070 | DR | GE90-100 | 906704 | Not Known | Not Known | 2209M11G03 | SHAFT-MID FAN | Not Known | Rotor | Not Known | Not Known | Not Known | GE1014 (Fe Alloy) | Corrosion | Fan Mid Shaft diameter EJ | N/A | N/A | Fan Mid Shaft exhibits corrosion pitting to diameter EJ, around the full circumference of the shaft with a depth up to 0.0012. | Not Known |  | Not Known | G:\02_GE90_Engine_DR_Tasks\DR_Tasks_2016\IHIQST-16-0070
22 | 241035 | IHIQST-16-0071 | DR | GE90-100 | 554682 | Not Known | Not Known | 2209M11G03 | SHAFT-MID FAN | IHIN5540 | Rotor | AEGJ-2752 | 31335 | 3440 | GE1014 (Fe Alloy) | Corrosion | Fan Mid Shaft diameter EJ | N/A | N/A | Fan Mid Shaft exhibits corrosion pitting to diameter EJ, around the full circumference of theshaft with a depth up to 0.0015. | Reject |  | 241035 | G:\02_GE90_Engine_DR_Tasks\DR_Tasks_2016\IHIQST-16-0071
23 | 241035 | IHIQST-16-0073 | DR | GE90-100 | 554682 | Not Known | Not Known | 2209M11G03 | SHAFT-MID FAN | IHIN5540 | Rotor | AEGJ-2753 | 31335 | 3440 | GE1014 (Fe Alloy) | Corrosion | Defect Location-1:. Fan Mid Shaft diameter EJ Defect Location-2: FMS in area DF, approximately 245mm to 292mm from surface ED, | 2. FMS in area DF, approximately 245mm to 292mm from surface ED, | N/A | 1. Fan Mid Shaft exhibits corrosion pitting to diameter EJ, around the full circumference of theshaft with a depth up to 0.0015. 2. The subject FMS exhibits a band of corrosion in area DF, approximately 245mm to 292mm from surface ED, measuring approximately 0.0006 inch in depth. | Reject |  | 241035 | G:\02_GE90_Engine_DR_Tasks\DR_Tasks_2016\IHIQST-16-0073
24 | 242350 | IHIQST-16-0078 | DR | GE90 | 900182 | Not Known | Not Known | 1767M49G07 | SHAFT-FWD FAN | IHIH0107 | Rotor | Not Known | 72063 | 9291 | Ti-17 | Dimension Mismatch | FFS Diameter B | N/A | N/A | FFS Dimension mismatch Diameter B oversize | As-is |  | 242350 | G:\02_GE90_Engine_DR_Tasks\DR_Tasks_2016\IHIQST-16-0078
25 | Not Known | IHIQST-16-0080 | DR | CF34-8E | Not Known | Not Known | Not Known | 4114T15P02 | BLADE-FAN | Not Known | Blade | Not Known | Not Known | Not Known | Not Known | Nick | Fan Blade on Area A, | N/A | N/A | A heavy nick (0.45mm in depth) was found on Area A, airfoil concave surface. The maximum repairable limit is 0.38mm in depth. | Blend out |  | Not Known | G:\12_CF34_Engine_DR_Tasks\DR_Tasks_2016\IHIQST-16-0080
26 | 244817 | IHIQST-16-0087 | DR | CF34-10E | 994532 | Not Known | Not Known | 2226M37G06 | CASE-LPT | JHV570BG | Stator | AESJ-4604 | 20622 | 14409 | WASPALOY | Scratch | LPT case Stg 3 Shroud hook | N/A | N/A | Scratch/wear on shell internal surface just aft of the Stg 3 Shroud hook (see attached photo).The defect is 0.0233 in. (0.59 mm) deep radially, 0.250 in. (6.35 mm) long circumferentially, and 0.030 in. (0.76 mm) wide axially. | Blend out |  | 244817 | G:\12_CF34_Engine_DR_Tasks\DR_Tasks_2016\IHIQST-16-0087
27 | 245417 | IHIQST-16-0090 | DR | GEnx | 956207 | Not Known | Not Known | 2331M21G02 | TUBE-A/O VENT CENTER | EMDDT303 | Rotor | Not Known | Not Known | Not Known | Not Known | Wear | Defect Location-1:CVT diameter C and D, Defect Location-2:CVT diameter D, | CVT diameter D, | N/A | During inspection of the Centre Vent Duct Assembly wear was discovered at both diameter C and D, diameter C was found to be 2.6815 inches which is 0.0016 inches below the minimum serviceable limit. Diameter D was found to be 2.682 inches which is 0.0011 inches below the minimum serviceable limit. | As-is |  | 245417 | G:\11_GEnx_Engine_DR_Tasks\DR_Tasks_2016\IHIQST-16-0090
28 | Not Known | IHIQST-16-0091 | DR | GE90-100 | Not Known | Not Known | Not Known | Not Known | SHAFT-MID FAN | Not Known | EM Revision (PCR) | Not Known | Not Known | Not Known | Not Known | Manual revision | 1. FAN MID SHAFT SHANK NUTS |  |  | 1. FAN MID SHAFT - REPAIR - REPLACEMENT OF THE DAMAGED SHANK NUTS 2. FAN MID SHAFT - REPAIR - REPLACEMENT OF SOLID FILM LUBRICANT ON THE SPLINE TEETH | PCR |  | Not Known | G:\02_GE90_Engine_DR_Tasks\DR_Tasks_2016\IHIQST-16-0091
29 | Not Known | IHIQST-16-0095 | DR | CF34-10E | Not Known | Not Known | Not Known | 2228M21P02 | SEAL OIL ROTATING FORWARD | Not Known | Rotor | AESJ-4603 | Not Known | Not Known | INCO718 | Nick | Forward oil rotating seal | N/A | N/A | A nick was found Seal-Oil Rotating FWD. | As-is |  | Not Known | G:\12_CF34_Engine_DR_Tasks\DR_Tasks_2016\IHIQST-16-0095
30 | Not Known | IHIQST-16-0100 | DR | CF34-10E | Not Known | Not Known | Not Known | 2225M27P02 | BLADE-FAN | Not Known | Blade | AESJ-4599 | Not Known | Not Known | Ti-6Al-4V | Nick | Fan Blade (area AD of the airfoil) | N/A | N/A | A nick was found on area AD of the airfoil, Fan Blade . Nick measurement was 0.005in. But only 0.004in is allowed. | Blend out |  | Not Known | G:\12_CF34_Engine_DR_Tasks\DR_Tasks_2016\IHIQST-16-0100
31 | 251541 | IHIQST-16-0106 | DR | GE90 | 900398 | Not Known | Not Known | 1767M23P02 | NUT-LOCK FWD | Not Known | Rotor | AEGJ-2756 | Not Known | Not Known | AMS6415 | Nick | Forward Lock Nut | N/A | N/A | After visual inspection, we have detected a scratch on forward locknut in the outside diameter. The size of the defect is width: 0.083 inch (2,1 mm), length :0.397 inch (10,1 mm) and depth 0.0007 inch (0.20.02 mm). | As-is |  | 251541 | G:\02_GE90_Engine_DR_Tasks\DR_Tasks_2016\IHIQST-16-0106
32 | 252976 | IHIQST-16-0108 | DR | GE90-100 | 906294 | Not Known | Not Known | 2209M10G02 | SHAFT-AIR/OIL FWD FAN | IHIDL241 | Rotor | AEGJ-2757 | 40811 | 5080 | 6Al-4V (Ti Alloy) | Nick | Defect Location-1. FFS diameter FC Defect Location-2. FFS mounting flange | 2. FFS mounting flange | N/A | 1. The fwd fan shaft shows galling to the aft pilot diameter which is also above the maximum serviceable limit measuring 6.54541”.The maximum depth of the galling is 0.007”. 2. The fwd fan shaft shows nicks to the mounting flange aft face, 0.125” from the boltholes but with spacing less than 2.0 inches. | Short Peen |  | 252976 | G:\02_GE90_Engine_DR_Tasks\DR_Tasks_2016\IHIQST-16-0108
33 | 252272 | IHIQST-16-0110 | DR | CF34-8C | 965229 | Not Known | Not Known | 4118T49G05 | HOUSING ASSY-NO.5 BEARING | IHI098DL | Stator | Not Known | Not Known | Not Known | Not Known | Dimension Mismatch | # 5 Bearing Housing Diameter D | N/A | N/A | CF34-8C ESM 72-59-04 Dimensional Inspection Table 803 D. Diameter D max Serviceable limit 4.5935 in. Diameter D actual 4.6015 in. verified by CMM | As-is |  | 252272 | G:\12_CF34_Engine_DR_Tasks\DR_Tasks_2016\IHIQST-16-0110
34 | Not Known | IHIQST-16-0116 | DR | CF34-10E | Not Known | Not Known | Not Known | 2227M63G04 | MANIFOLD-A/O COOLING LPT | Not Known | Stator | Not Known | Not Known | Not Known | Not Known | Dent | LPT Case Cooling Manifold plenum box | N/A | N/A | Dent exists on plenum box, 0.08”(2.03mm) depth. | Not Known |  | Not Known | G:\12_CF34_Engine_DR_Tasks\DR_Tasks_2016\IHIQST-16-0116
35 | 255065 | IHIQST-16-0119 | DR | CF34-10E | 994520 | Not Known | Not Known | 2226M21P04 | SHAFT-FAN DRIVE | JHV333AN | Rotor | AESJ-4610 | 9891 | 9010 | MARAGE250 | Corrosion | Fan Drive Shaft on tangs | N/A | N/A | Corrosion/pitting on Forward tab were found. Corrosion exists on Fwd tabs, 1 places. Pits are not serviceable or repairable. Nicks dents and scratches are acceptable up to .020 in depth. | Blend out |  | 255065 | G:\12_CF34_Engine_DR_Tasks\DR_Tasks_2016\IHIQST-16-0119
36 | 255811 | IHIQST-16-0127 | DR | GE90-100 | 906601 | Not Known | Not Known | 2209M28P01 | DISK-STG 5 LPTR | IHIY0810 | Rotor | AEGJ-2758 | Not Known | Not Known | INCO718HS | Dimension Mismatch | LPT STG5 Dim B | N/A | N/A | After wet abrasive cleaning, dimension inspection was done. LPT Stg.5 disk being under minimum ESM limit for Dim B (dovetail slot pin check). Dimension B is below minimum of 3.512 mm on all slots | As-is |  | 255811 | G:\02_GE90_Engine_DR_Tasks\DR_Tasks_2016\IHIQST-16-0127
37 | 256596 | IHIQST-16-0129 | DR | GEnx | 956171 | Not Known | Not Known | 2332M85P01 | LPT extension duct | Not Known | Rotor | Not Known | Not Known | Not Known | Not Known | Dimension Mismatch | LPT St age 4 Bl ade dimension A | N/A | N/A | During inspection of dimension A it was noted at 3.061 inches, 0.002 inches below minimum. | As-is |  | 256596 | G:\11_GEnx_Engine_DR_Tasks\DR_Tasks_2016\IHIQST-16-0129
38 | 257338 | IHIQST-16-0136 | DR | CF34-10E | 994201 | Not Known | Not Known | 2226M37G06 | CASE-LPT | JHV164BG | Stator | AESJ-4616 | 26125 | 16137 | WASPALOY | Wear | LPT case on hooks | N/A | N/A | LPT case Missing material/wear on hooks | Blend out |  | 257338 | G:\12_CF34_Engine_DR_Tasks\DR_Tasks_2016\IHIQST-16-0136
39 | 257477 | IHIQST-16-0137 | DR | CF34-8C | 194221 | Not Known | Not Known | 4117T50G02 | CASE-LPT | IHI232DA | Stator | Not Known | 29079 | 23869 | WASPALOY | Wear | LPT CASE stage 4 borescope port | N/A | N/A | Upon attempting to install borescope plug PN 4118T28G01, three threads were found damaged at stage 4 borescope port on the overhaul inspected replacement LPT case. Refer to the attached photos. | As-is |  | 257477 | G:\12_CF34_Engine_DR_Tasks\DR_Tasks_2016\IHIQST-16-0137
40 | 257412 | IHIQST-16-0138 | DR | GE90 | 900393 | Not Known | Not Known | 1767M49G07 | SHAFT-FWD FAN | IHIH0338 | Rotor | Not Known | 59440 | 5902 | Ti-17 | Nick | forward fan shaft flange on the OD | N/A | N/A | The subject forward fan shaft exhibits a 1-off nick to the flange on the OD where the serial number is located. The nick is located on the forward side of this flange. Axial depth = 0.013, Radial depth = 0.070, Circumferential width = 0.088 | Blend out |  | 257412 | G:\02_GE90_Engine_DR_Tasks\DR_Tasks_2016\IHIQST-16-0138
41 | 257496 | IHIQST-16-0139 | DR | CF34-10E | 994155 | Not Known | Not Known | 2226M37G06 | CASE-A/O LPT | JHV109BG | Stator | AESJ-4617 | 27228 | 16916 | WASPALOY | Wear | 1. LPT case Stg 3 shroud hook | 2. LPT case Stg 2 nozzle support hook | N/A | 1. inspection Section Para 4.A.A, Maximum serviceable/repairable limit for scratches in inner surface of the outer casing is 0.010 in. (0.25 mm). Item 2: Inspection Section Para 4.A.O, Maximum repairable limit for axial wear in Area R is 0.070 in. (1.78 mm). Detailed description of how the current part condition differs from the published limit. : Item 1: Wear/scratch located in inner surface of outer case just aft of the Stg 3 shroud hook is 0.250 in. (6.35 mm) circumferentially, 0.030 in. (0.76 mm) axially, and 0.0102 in (0.26 mm) radially, or 0.002 in. (0.006 mm) over max depth. 2. Local wear areas in Area R of the Stg 2 nozzle support hook up to 0.084 in. (2.13 mm) in axial depth, or 0.014 in. (0.36 mm) over max repairable depth for Rep 002. | Blend out |  | 257496 | G:\12_CF34_Engine_DR_Tasks\DR_Tasks_2016\IHIQST-16-0139
42 | 258675 | IHIQST-16-0144 | DR | CF34-10E | 994464 | Not Known | Not Known | 227M72G01 | WALL-A/O AFT SUMP, REAR | JHV260DU | Stator | Not Known | Not Known | Not Known | Not Known | Dimension Mismatch | Aft Sump Rear Wall inner diameter stud surface | N/A | N/A | Aft Sump Rear Wall inner diameter stud surface machined surface | Reject |  | 258675 | G:\12_CF34_Engine_DR_Tasks\DR_Tasks_2016\IHIQST-16-0144
43 | 258605 | IHIQST-16-0147 | DR | GE90-115B | 906613 | Not Known | Not Known | 2209M11G03 | SHAFT-MID FAN | IHIN5604 | Rotor | AEGJ-2760 | 34192 | 3107 | GE1014 (Fe Alloy) | Corrosion | Fan Mid Shaft diameter 'CJ' | N/A | N/A | The fan mid shaft has corrosion pitting to diameter 'CJ', around the full circumference of the feature with a depth of 0.0014" and a maximum width of 0.160". | Blend out |  | 258605 | G:\02_GE90_Engine_DR_Tasks\DR_Tasks_2016\IHIQST-16-0147
44 | 259841 | IHIQST-16-0148 | DR | GE90-94B | 900257 | Not Known | Not Known | 1767M95G03 | SHAFT-AIR/OIL MID FAN | IHIN0294 | Rotor | AEGJ-2761 | 70862 | 8745 | Not Known | Corrosion | Defect Location-1. Fan Mid Shaft diameter 'C' Defect Location-2 FMS dia. A | 2. FMS dia. A | N/A | 1. The subject Fan Mid Shaft exhibits corrosion 360 degrees around diameter C.  The maximum depth of the corrosion is approximately 0.0012 inch.  On defect 1, IHI already developed repair scheme. Shotpeen repair will be applied. Create substantiation by referring the report. 2. The subject FMS exhibits 1-off corrosion pit to diameter A measuring approximately 0.001 inch in depth. | Blend out |  | 259841 | G:\02_GE90_Engine_DR_Tasks\DR_Tasks_2016\IHIQST-16-0148
45 | 263917 | IHIQST-16-0161 | DR | CF34-10E | 994497 | Not Known | Not Known | 2226M37G06 | CASE-A/O LPT | JHV563BG | Stator | AESJ-4622 | 15638 | 14711 | WASPALOY | Scratch | LPT case inner surface of outer case just aft of the Stg 3 shroud hook | N/A | N/A | Item 1: Wear/scratch located in inner surface of outer case just aft of the Stg 3 shroud hook is 0.240 in. (6.10 mm) circumferentially, 0.030 in. (0.76 mm) axially, and 0.018 in (0.46 mm) radially, or 0.008 in. (0.20 mm) over max depth. The case wall thickness adjacent to the defect is 0.072 in. (1.83 mm). The defect is located approximately 10 degrees counter-clockwise from TOP, forward looking aft. See attachment. Item 2: Wear/scratch located in inner surface of outer case just aft of the Stg 3 shroud hook is 0.240 in. (6.10 mm) circumferentially, 0.030 in. (0.76 mm) axially, and 0.013 in (0.33 mm) radially, or 0.003 in. (0.08 mm) over max depth. The case wall thickness adjacent to the defect is 0.073 in. (1.85 mm). The defect is located approximately 270 degrees counter-clockwise from TOP, forward looking aft. | Blend out |  | 263917 | G:\12_CF34_Engine_DR_Tasks\DR_Tasks_2016\IHIQST-16-0161
46 | 263645 | IHIQST-16-0165 | DR | GE90-100 | 900173 | Not Known | Not Known | 1767M49G07 | SHAFT-FWD FAN | IHIH0097 | Rotor | AEGJ-2764 | 40291 | 17119 | Ti-17 | Scratch | FFS forward flange. | N/A | N/A | The subject forward fan shaft exhibits a 1-off scratch on the forward flange. Max depth 0.003. | Blend out |  | 263645 | G:\02_GE90_Engine_DR_Tasks\DR_Tasks_2016\IHIQST-16-0165
47 | 265746 | IHIQST-16-0170 | DR | CF34-8C | Not Known | Not Known | Not Known | 4117T17P01 | Stage 4 and 5 Turbine Seal | IHI 580CM | Rotor | AESJ-4632 | 28173.12 | 19053 | Not Known | Dimension Mismatch | Stage 4-5 Turbine SealDiameter B | N/A | N/A | One oversized bolt hole (Diameter B) measures 0.2735 inches. | As-IS |  | 265746 | G:\12_CF34_Engine_DR_Tasks\DR_Tasks_2016\IHIQST-16-0170
48 | 264975 | IHIQST-16-0172 | DR | GE90-115B | 906304 | Not Known | Not Known | 2209M24P01 | DISK-STG 1 LPT ROTOR | IHIR0392 | Rotor | Not Known | 30141 | 3697 | Not Known | Wear | Defect Location-1. LPT Stg 1 Disk pressure face. Defect Location-2.LPT Stg 1 Disk surface adjacent to retain hook. | 2.LPT Stg 1 Disk surface adjacent to retain hook. | N/A | 1. The subject LPT stage 1 disk exhibits light wear <0.001” to the pressure faces. 2. The subject LPT stage 1 disk exhibits fretting to the surface adjacent to the Retainer Hook. This is evident adjacent to almost every dovetail location. Max depth <0.001”. | Blend out |  | 264975 | G:\02_GE90_Engine_DR_Tasks\DR_Tasks_2016\IHIQST-16-0172
49 | 269918 | IHIQST-16-0183 | DR | CF34-8C | 965204 | Not Known | Not Known | 4117T15P02 | DISK-STAGE 6 LPT | IHI061BA | Rotor | AESJ-4637 | Not Known | 20934 | Not Known | Nick | LPT Module Stage 6 Disk Flange | N/A | N/A | LPT Module with visible notification at Stage 6 Disk Flange | Blend out |  | 269918 | G:\12_CF34_Engine_DR_Tasks\DR_Tasks_2016\IHIQST-16-0183
50 | Not Known | IHIQST-16-0186 | DR | GE90-94B | Not Known | Not Known | Not Known | 1767M49G07 | SHAFT-FWD FAN | IHIH0372 | Rotor | Not Known | 44172 | 7635 | Ti-17 | Wear | forward fan shaft | N/A | N/A | The subject forward fan shaft exhibits a 1-off fresh nick to the right of the serial number. Damage only goes through the plasma coating. | High Metal Removal |  | Not Known | G:\02_GE90_Engine_DR_Tasks\DR_Tasks_2016\IHIQST-16-0186
51 | 271872 | IHIQST-16-0190 | DR | GEnx | 959224 | 16541 | 1856 | 2332M33G01 | SHAFT-MID FAN | JHVFA065 | Rotor | Not Known | 16541 | 1856 | Not Known | Corrosion | CVT OD surface. | N/A | N/A | Corrosion was found on CVT OD surface. | As-IS |  | 271872 | G:\11_GEnx_Engine_DR_Tasks\DR_Tasks_2016\IHIQST-16-0190
52 | 272728 | IHIQST-16-0195 | DR | CF34-8C | 194243 | Not Known | Not Known | 4117T50G02 | CASE-LPT | IHI486DA | Stator | Not Known | 31160 | 24875 | WASPALOY | Dent | 1. LPT Case Stg 5 Anti-rotation Pin Holes | 2.LPT Case Stg 5 Anti-rotation Pin Holes | 3.LPT Case Stg 5 Anti-rotation Pin Holes | 1. Pin hole located at TOP, 0.080 in. (2.0 mm) circumferentially, .020 in. (0.51 mm) radially, and 0.0207 in. (0.53 mm) axially in relation to the pin hole centerline. 2. Pin hole located at 17.14 degrees from TOP, 0.090 in. (2.29 mm) circumferentially, .030 in. (0.76 mm) radially, and 0.0081 in. (0.21 mm) axially in relation to the pin hole centerline. 3. Pin hole located at 120 degrees from TOP, 0.125 in. (3.18 mm) circumferentially, .050 in. (1.27 mm) radially, and 0.0141 in. (0.36 mm) axially in relation to the pin hole centerline. Small amount of high metal exists in all three areas. | Blend out |  | 272728 | G:\12_CF34_Engine_DR_Tasks\DR_Tasks_2016\IHIQST-16-0195
53 | Not Known | IHIQST-16-0203 | DR | CF34-10E | 994550 | 13920 | 12470 | 2226M37G06 | CASE-LPT | JHV612BG | Stator | Not Known | 13920 | 12470 | WASPALOY | Scratch | LPTcase | N/A | N/A | the damage shown on pictures (attachment) on LPT Case and we measured the damage with a depth gage withdial indicator (please see attached files for more details) that shown 0.020" depth. | High Metal Removal |  | Not Known | G:\12_CF34_Engine_DR_Tasks\DR_Tasks_2016\IHIQST-16-0203
54 | 280902 | IHIQST-16-0217 | DR | GE90-94B | 900140 | Not Known | Not Known | 1767M36P02 | DISK- LPT STG 5 | IHIG0060 | Rotor | Not Known | 47844 | 14576 | Not Known | Corrosion | LPT Stg 5 Disk Forward flange mating surface. | N/A | N/A | Current condition: Corrosion with depth of 1 mil was found on Aft Forward flange mating surface. | Short Peen |  | 280902 | G:\02_GE90_Engine_DR_Tasks\DR_Tasks_2016\IHIQST-16-0217
55 | 288188 | IHIQST-16-0236 | DR | CF34-10E | 994254 | Not Known | Not Known | 2226M25G05 | FRAME-A/O TURBINE REAR | JHV240AU | Stator | Not Known | 24806 | 15140 | Not Known | Nick | TRF inner bolt flange adjacent to Dia DE | N/A | N/A | During attempt to machine Repair Diameter DE the adjacent inner bolt flange into transition radius was grooved due to single point tooling contact; groove measures 0.0227 inch deep, 0.0576 wide by 10.350 inch long. see attached photos. Inspection Serviceable Limit for nicks and scratches 0.010 inch deep. | High Metal Removal |  | 288188 | G:\12_CF34_Engine_DR_Tasks\DR_Tasks_2016\IHIQST-16-0236
56 | 293520 | IHIQST-16-0244 | DR | GEnx-2B | 959157 | Not Known | Not Known | 2330M64G01 | SHAFT-MID FAN | 58XJHVAA114 | Rotor | Not Known | 18106 | 2948 | Not Known | Corrosion | FMS on cone body | N/A | N/A | mid fan shaft has minor corrosion pitting through 360 degrees on the cone body area. | Shotpeen repair |  | 293520 | G:\11_GEnx_Engine_DR_Tasks\DR_Tasks_2016\IHIQST-16-0244
57 | 291548 | IHIQST-16-0245 | DR | GE90-115B | 906871 | Not Known | Not Known | 2209M29G01 | SHAFT-ASSY LPT CONE | Not Known | Rotor | Not Known | Not Known | Not Known | Not Known | Nick | LPT cone shaft on Vent hole location ID | N/A | N/A | The subject LPT cone shaft exhibits nicks to the vent hole location ID radius max depth 0.007" | Blend repair |  | 291548 | G:\02_GE90_Engine_DR_Tasks\DR_Tasks_2016\IHIQST-16-0245
58 | Not Known | IHIQST-16-0246 | DR | CF34-10E | Not Known | Not Known | Not Known | 2226M37G06 | CASE-LPT | Not Known | Stator | Not Known | Not Known | Not Known | Not Known | wear | LPT case spline seal (stg2) | N/A | N/A | Current condition: Wear was found on Shroud support hook. Circunferencial length is: 4mm Depth: 0.4mm | Blend repair |  | Not Known | G:\12_CF34_Engine_DR_Tasks\DR_Tasks_2016\IHIQST-16-0246
59 | 289029 | IHIQST-16-0247 | DR | GE90-100 | Not Known | 26837 | 2921 | 2209M11G03 | SHAFT-MID FAN | IHIN5717 | Rotor | Not Known | 26837 | 2921 | Not Known | Galling | Fan Mid Shaft on aft pilot | N/A | N/A | The galling was measured with a max. depth of 0. 3 mm (Limit = 0.27 mm). Current depth exceeds previous case.( 0.287mm) | As-is |  | 289029 | G:\02_GE90_Engine_DR_Tasks\DR_Tasks_2016\IHIQST-16-0247
60 | 280902 | IHIQST-16-0248 | DR | GE90-94B | 900140 | Not Known | Not Known | 1767M36P02 | DISK- LPT STG 5 | IHIG0060 | Rotor | Not Known | 47844 | 14576 | Not Known | Corrosion | LPT Stg 5 Disk FWD flange mating surface. | N/A | N/A | Corrosion with depth of 1 mil was found on FWD flange mating surface. | As-Is |  | 280902 | G:\02_GE90_Engine_DR_Tasks\DR_Tasks_2016\IHIQST-16-0248
61 | 258605 | IHIQST-16-0253 | DR | GE90-115B | 906613 | Not Known | Not Known | 2209M11G03 | SHAFT-MID FAN | IHIN5604 | Rotor | Not Known | 34192 | 3107 | GE1014 (Fe Alloy) | Corrosion | Fan Mid Shaft diameter 'CJ' | N/A | N/A | Fan Mid Shaft with corrosion to diameter 'CJ' (Update IHIQST-16-0147) | Repair |  | 258605 | G:\02_GE90_Engine_DR_Tasks\DR_Tasks_2016\IHIQST-16-0253
62 | Not Known | IHIQST-16-0254 | DR | CF34-10E | 994498 | Not Known | Not Known | 2226M37G06 | CASE-LPT | JHV535BG | Stator | Not Known | 15774 | 12315 | Not Known | Wear | LPT case Shroud support hook. | N/A | N/A | Wear was found on Shroud support hook. | Blend repair |  | Not Known | G:\12_CF34_Engine_DR_Tasks\DR_Tasks_2016\IHIQST-16-0254
63 | 295307 | IHIQST-16-0256 | DR | GE90-94B | 900260 | Not Known | Not Known | 1767M49G07 | SHAFT-FWD FAN | IHIH0179 | Rotor | Not Known | 69618 | 8676 | Ti-17 | Nick | FFS on the ID scallop corner. | N/A | N/A | The subject Forward Fan Shaft exhibits a 1-off nick on the ID scallop corner. Max depth 0.041. | Blend repair |  | 295307 | G:\02_GE90_Engine_DR_Tasks\DR_Tasks_2016\IHIQST-16-0256
64 | Not Known | IHIQST-16-0259 | DR | GEnx-2B | 959188 | Not Known | Not Known | 2332M19P12 | BLADE-STAGE 9 HPC | Not Known | Blade | Not Known | Not Known | Not Known | Not Known | Nick | One blade in HPC STG. 9 | N/A | N/A | One blade in HPC STG. 9 has a damage on the L/E and it is out of boro blend limit. | High Metal Removal |  | Not Known | G:\11_GEnx_Engine_DR_Tasks\DR_Tasks_2016\IHIQST-16-0259
65 | 298866 | IHIQST-16-0260 | DR | GEnx-1B | 956198 | Not Known | Not Known | 2332M71P01 | BLADE-STAGE 4 LPT | Not Known | Blade | Not Known | Not Known | Not Known | Not Known | Dent | LPT Stage 4 blade | N/A | N/A | Stage 4LE (Port Q): 1 OFF BLADE WITH A DENT TO THE LEADING EDGE, MEASURED TO BE 0.016” DEEP IN THE AXIS OF THE DAMAGE AND LOCATED 0.256” FROM THE BLADE PLATFORM, GE PSE TO BE CONTACTED TO DETERMINE SERVICEABILITY OF THIS CONDITION AS THERE IS NO REFERENCE TO THE LEADING EDGES OF LPT STAGE 4 BLADES IN THE AMM | As-Is after High metal removal |  | 298866 | G:\11_GEnx_Engine_DR_Tasks\DR_Tasks_2016\IHIQST-16-0260
66 | 304196 | IHIQST-16-0274 | DR | CF34-10E | 994274 | Not Known | Not Known | 2226M37G06 | CASE-LPT | JHV286BG | Stator | Not Known | 25504 | 15598 | Not Known | Nick | LPT case Stg 2 Shroud Hook | N/A | N/A | One area on the corner of the outer wall of the Stg 2 Shroud Support Hook has a nick/missing material 0.020 in. (0.51 mm) radially, 0.030 in. (0.76 mm) circumferentially, and 0.040 in. (1.02 mm) axially. | Blend repair |  | 304196 | G:\12_CF34_Engine_DR_Tasks\DR_Tasks_2016\IHIQST-16-0274
67 | 280902 | IHIQST-16-0276 | DR | GE90-90 | 900140 | Not Known | Not Known | 1767M36P02 | DISK- LPT STG 5 | IHIG0060 | Rotor | Not Known | 47844 | 14576 | INCO718 | Corrosion | LPT disk stg.5 FWD flange mating surface. | N/A | N/A | Corrosion with depth of 1 mil was found on FWD flange mating surface. | Shotpeen repair |  | 280902 | G:\02_GE90_Engine_DR_Tasks\DR_Tasks_2016\IHIQST-16-0276
68 | 312151 | IHIQST-16-0292 | DR | GEnx-2B | 959169 | Not Known | Not Known | 2332M33G01 | SHAFT-MID FAN | JHVAA121 | Rotor | Not Known | 18923 | 3053 | Not Known | Corrosion | Defect Location-1. FMS Area F Defect Location-2. FMS outer surface of the cone body Defect Location-3. FMS mounting flange boltholes. | 2. FMS outer surface of the cone body | 3. FMS mounting flange boltholes. | 1. minor corrosion pitting in Area F. 2. minor corrosion pitting in the outer surface of the cone body within 360 degrees. 3.minor pits within 10 off the mounting flange boltholes. | Shotpeen repair |  | 312151 | G:\11_GEnx_Engine_DR_Tasks\DR_Tasks_2016\IHIQST-16-0292
69 | 303937 | IHIQST-16-0296 | DR | GE90-100 | 906379 | Not Known | Not Known | 2209M10G02 | SHAFT-AIR/OIL FWD FAN | IHIDL306 | Rotor | Not Known | 35901 | 6059 | Ti | Wear | FFS: Aft pilot | N/A | N/A | Current condition: The fwd fan shaft shows galling to the aft pilot diameter with max depth of 0.0031 but over 50% of the surface is covered by the galling. Consider spary coating repair is applicable. | As-is |  | 303937 | G:\02_GE90_Engine_DR_Tasks\DR_Tasks_2016\IHIQST-16-0296
70 | 291548 | IHIQST-16-0297 | DR | GE90-115B | 906871 | Not Known | Not Known | 2209M29G01 | SHAFT-ASSY LPT CONE | Not Known | Rotor | Not Known | Not Known | Not Known | Not Known | Nick | LPT cone shaft on Vent hole location ID | N/A | N/A | The subject LPT cone shaft exhibits nicks to the vent hole location ID radius max depth 0.007" | Blend repair |  | 291548 | G:\02_GE90_Engine_DR_Tasks\DR_Tasks_2016\IHIQST-16-0297
71 | 294059 | IHIQST-16-0300 | DR | GE90-90 | 900481 | Not Known | Not Known | 1767M84G02 | SHAFT-AIR/OIL MID FAN | IHIN0495 | Rotor | Not Known | 36741 | 4125 | Not Known | corrosion | Fan Mid Shaft on surface ED | N/A | N/A | The fan mid shaft exhibits corrosion located on surface ED in a 1-off location with maximum depth 0.0008 inches. Dimension EC has been machined to 0.899 inches IAW repair 011. Corrosion will still be evident on surface ED if Dim. EC is machined to Minimum Finish Dimension of 0.8985 inches. | Local blend, Shotpeen |  | 294059 | G:\02_GE90_Engine_DR_Tasks\DR_Tasks_2016\IHIQST-16-0300
72 | 316068 | IHIQST-16-0307 | DR | GE90-94B | 900447 | 53759 | 5151 | 1767M49G07 | SHAFT-FWD FAN | IHIH0385 | Rotor | Not Known | Not Known | Not Known | TI17 | Nick | FFS near no. 2 bearing journal on aft side of flange | N/A | N/A | Forward Fan Shaft has no inspection criteria for this defect and this location. The subject forward fan shaft exhibits damage to the aft side of the flange near the no. 2 bearing journal. Max depth <0.002 with high metal present located 360 degrees. | As-Is after High metal removal |  | 316068 | G:\02_GE90_Engine_DR_Tasks\DR_Tasks_2016\IHIQST-16-0307
73 | 313367 | IHIQST-16-0303 | DR | GE90-115B | 906379 | 45123 | 7715 | 2209M28P01 | DISK-STG 5 LPTR | IHIY0127 | Rotor | Not Known | 45123 | 7715 | INCO718 | Metallic Deposit | LPT stg. 5 Disk Aft web approx 1 inch form the inner diameter. | N/A | N/A | metallic deposit found on the aft web approx 0.250 inch diameter. The material is not raised from the base material. | Blend repair |  | 313367 | G:\02_GE90_Engine_DR_Tasks\DR_Tasks_2016\IHIQST-16-0303
74 | Not Known | IHIQST-16-0310 | DR | CF34-10A | Not Known | Not Known | Not Known | 2225M31P02 | BLADE-FAN | Not Known | Blade | Not Known | Not Known | Not Known | Not Known | Nick | Fan blade dove tail | N/A | N/A | Substantiation for PCR:Fan blade dove tail | Blend repair |  | Not Known | G:\12_CF34_Engine_DR_Tasks\DR_Tasks_2016\IHIQST-16-0310
75 | Not Known | IHIQST-16-0323 | DR | CF34-10E | 994523 | Not Known | Not Known | 2226M37G06 | CASE-LPT | JHV558BG | Stator | Not Known | Not Known | Not Known | WASPALOY | Wear | LPT case (external surfaces of the outer casing ) | N/A | N/A | serviceable/repairable limits for nicks, dents in the internal and external surfaces of the outer casing cannot exceed 0.010 in. (0.25 mm). Location is at 345 degrees from TOP, CCW, FLA. Case wall thickness is 0.062 in. (1.57 mm). Radial depth into outer case is 0.011 in. (0.28 mm) and axial depth into wall outboard of the shroud support groove is 0.0226 in. (0.57 mm). | Blend repair |  | Not Known | G:\12_CF34_Engine_DR_Tasks\DR_Tasks_2016\IHIQST-16-0323
76 | Not Known | IHIQST-16-0324 | DR | CF34-10E | 994361 | Not Known | Not Known | 2226M37G06 | CASE-LPT | JHV368BG | Stator | Not Known | 18366 | 14997 | WASPALOY | Wear | LPT case (external surfaces of the outer casing ) | N/A | N/A | 0.010 in. (0.25 mm) max serviceable/repairable limit for wear in all other areas of the inner rails. Wear in the corner radially outboard of the Stg 2 shroud support hook is 0.060 in. (1.52 mm) circumferentially, 0.070 in. (1.78 mm) axially, and .029 in (0.74 mm) radially. | Blend repair |  | Not Known | G:\12_CF34_Engine_DR_Tasks\DR_Tasks_2016\IHIQST-16-0324
77 | 321666 | IHIQST-16-0336 | DR | CF34-10E | 994168 | Not Known | Not Known | 2226M37G06 | CASE-LPT | JHV087BG | Stator | Not Known | 26453 | 16649 | WASPALOY | Wear | 1. LPT case internal surface of outer case just fwd of the Stg 2 Nozzle Support Hook | 2. LPT case corner of the outer wall of the Stg 2 Shroud Support Hook aft groove | N/A | 1. Per inspection 001 Para 4.A.A, serviceable/repairable limits in internal surfaces of outer casing is 0.010 in. (0.25 mm). Wear mark in internal surface of outer case just fwd of the Stg 2 Nozzle Support Hook 0.400 in. (10.16 mm) circumferentially, 0.250 in. (6.35 mm) axially, and 0.0185 in. (0.47 mm) radailly. Defect is located approximately 200 degrees from TOP (CCW, FLA) and the adjacent wall thickness is 0.094 in. (2.39 mm). 2. Per Inspection 001 Para 4.A.S, serviceable/repairable limits for all other areas of inner rails is 0.010 in. (0.25 mm). Wear mark in the corner of the outer wall of the Stg 2 Shroud Support Hook aft groove 0.070 in. (1.78 mm) circumferentially, 0.020 in. (0.51 mm) axially, and 0.040 in. (1.02 mm) radially. Defect is located at TOP. | Blend repair |  | 321666 | G:\12_CF34_Engine_DR_Tasks\DR_Tasks_2016\IHIQST-16-0336
78 | 18047 | IHIQST-14-0063 | DR | CF34-8E | 193214 | 23026 | 16910 | 4118T84G02 | CENTERBODY | Not Known | Stator | Not Known | Not Known | Not Known | INCO625 (AMS5599). | Crack | at aft end of Centerbody | N/A | N/A | CDR for crack at aft end of Centerbody | Weld Repair |  | 18047 | G:\12_CF34_Engine_DR_Tasks\DR_Tasks_2014\IHIQST-14-0063
79 | Not Known | IHIQST-15-0021 | DR | CF34-8C | Not Known | Not Known | Not Known | 4117T50G02 | LPT CASE | Not Known | Stator | IHIQST-15-0021-DS | Not Known | Not Known | AMS5707 or Waspaloy | Nick,scratches and dents | LPT case stg.3 shroud shell | N/A | N/A | LPT case stg.3 shroud shell nick/dent | Blend out |  | Not Known | G:\12_CF34_Engine_DR_Tasks\DR_Tasks_2015\IHIQST-15-0021
80 | 72327 | IHIQST-15-0063 | DR | CF34-10E | 994451 | 14260 | 12118 | 2226M11P04 | BLADE-STAGE 2 LPT | Not Known | Blade | AESJE-4267 | 14260 | 12118 | RENE125 (Ni Alloy) | Dent | LPT Stg2 blade leading edge | N/A | N/A | CDR for LPT Stg2 blade leading edge impact damage | As-Is |  | 72327 | G:\12_CF34_Engine_DR_Tasks\DR_Tasks_2015\IHIQST-15-0063
81 | 87092 | IHIQST-15-0079 | DR | CF34-8E | 193385 | Not Known | Not Known | 4114T15P02 | BLADE-FAN | IHI4415R | Blade | AESJE-3906 and AESJE-4034 | Not Known | Not Known | Not Known | Blend mark | fan blade | N/A | N/A | CDR fan blade - TE blended too deep | As-Is |  | 87092 | G:\12_CF34_Engine_DR_Tasks\DR_Tasks_2015\IHIQST-15-0079
82 | 88923 | IHIQST-15-0083 | DR | GEnx-1B | 956267 | 4400 | 967 | 2331M98G04 | VANE-STAGE 8 HPC BORESCOPE PORT | Not Known | Stator | 00088923-DS | Not Known | Not Known | INCO718 | Nick | HPC stg.8 vane | N/A | N/A | CDR for scoring to T/E of HPC stg.8 vane | As-Is |  | 88923 | G:\11_GEnx_Engine_DR_Tasks\DR_Tasks_2015\IHIQST-15-0083
83 | 90681 | IHIQST-15-0086 | DR | CF34-8E | 193337 | Not Known | Not Known | 4118T61P01 | SHAFT-FAN DRIVE | IHI083DY | Rotor | 00090681-DS | 13021 | 11734 | INCO718 | Dimension Mismatch | FAN Drive Shaft | N/A | N/A | CDR FAN Drive Shaft | Blend out |  | 90681 | G:\12_CF34_Engine_DR_Tasks\DR_Tasks_2015\IHIQST-15-0086
84 | 94309 | IHIQST-15-0091 | DR | CF34-8C | 194894 | 12785 | 12785 | 4118T61P01 | SHAFT-FAN DRIVE | IHI725DY | Rotor | SPM 70-31-06 | 12294 | 12785 | INCO718 | Scratch | Fan Drive Shaft at aft spline teeth area O | N/A | N/A | Fan Drive Shaft soft scratches at aft spline teeth area O | High Metal Removal |  | 94309 | G:\12_CF34_Engine_DR_Tasks\DR_Tasks_2015\IHIQST-15-0091
85 | 94309 | IHIQST-15-0096 | DR | CF34-8C | 194894 | 12294 | 12785 | 4118T61P01 | SHAFT-FAN DRIVE | IHI725DY | Rotor | AESJ-4513-DS | 12294 | 12785 | INCO718 | Scratch | Fan Drive Shaft at aft spline teeth area O | N/A | N/A | Fan Drive Shaft soft scratches at aft spline teeth area O | High Metal Removal |  | 94309 | G:\12_CF34_Engine_DR_Tasks\DR_Tasks_2015\IHIQST-15-0096
86 | 111685 | IHIQST-15-0108 | DR | CF34-8E | 193763 | Not Known | Not Known | 4151T91P01 | Transition Radiation Shield | Not Known | Stator | Not Known | Not Known | Not Known | AMS5545 or RENE41 | crack | transition radiation shield | N/A | N/A | transition radiation shield crack | As-Is |  | 111685 | G:\12_CF34_Engine_DR_Tasks\DR_Tasks_2015\IHIQST-15-0108
87 | 90593 | IHIQST-15-0087 | DR | GE90-90 | 900401 | Not Known | Not Known | 1767M49G07 | SHAFT-FWD FAN | IHIH0187 | Rotor | 00090593-DS. | 73646 | 8936 | Ti-17 | Scratch | air hole of FFS | N/A | N/A | CDR for scratches to air hole of FFS | High Metal Removal |  | 90593 | G:\02_GE90_Engine_DR_Tasks\DR_Tasks_2015\IHIQST-15-0087
88 | 101232 | IHIQST-15-0093 | DR | GE90-100 | 906322 | Not Known | Not Known | 1767M11G01 | SLEEVE-AIR OIL THD | Not Known | Stator | AEGJ-2412B (DR-GK-11-0114) | Not Known | Not Known | AMS4928 (Ti-6Al-4V) | Dimension Mismatch | FMS Sleeve-Air Oil THD Dia E | N/A | N/A | FMS Sleeve-Air Oil THD Dia E out of EM limit | High Metal Removal |  | 101232 | G:\02_GE90_Engine_DR_Tasks\DR_Tasks_2015\IHIQST-15-0093
89 | 104984 | IHIQST-15-0097 | DR | GE90-100 | 906722 | 21645 | 2181 | 2209M11G03 | SHAFT-MID FAN | IHIN5722 | Rotor | Not Known | Not Known | Not Known | 6Al-4V (Ti Alloy) | Corrosion | Fan Mid Shaft OD surface | N/A | N/A | Fan Mid Shaft contact mark with corrosion on OD surface (ESN906722) at manufacturing | Blend out |  | 104984 | G:\02_GE90_Engine_DR_Tasks\DR_Tasks_2015\IHIQST-15-0097
90 | 102847 | IHIQST-15-0105 | DR | GE90-94B | 900245 | Not Known | Not Known | 1767M95G03 | SHAFT-AIR/OIL MID FAN | IHIN0213 | Rotor | 00102847-DS | 14680 | 35679 | Not Known | Corrosion | Defect Location-1:Case areas adjacent to Surf EB Defect Location-2:Dia C | Dia C |  | Corrosion to areas adjacent to Surf EB and Dia C | Short Peen |  | 102847 | G:\02_GE90_Engine_DR_Tasks\DR_Tasks_2015\IHIQST-15-0105
91 | Not Known | IHIQST-15-0106 | DR | GE90-115B | Not Known | Not Known | Not Known | 2209M27P02 | DISK-STG 4 LPTR | Not Known | Rotor | Not Known | Not Known | Not Known | Not Known | Not Known | Stg.4 Disk forward and aft edges of the area U dovetail serration (slot bottom) | N/A | N/A | Manual revision Stg.4 Disk forward and aft edges of the area U dovetail serration (slot bottom) | Not Known |  | Not Known | G:\02_GE90_Engine_DR_Tasks\DR_Tasks_2015\IHIQST-15-0106
92 | 100769 | IHIQST-15-0109 | DR | GE 90-115B | Not Known | Not Known | Not Known | 2209M29G01 | SHAFT-ASSY LPT CONE | IHIDA077 | Rotor | 00100769-DS | 37639 | 4777 | INCO718 | Defect-1:Wear and Defect-2: Nick | LPT Cone shaft fwd flange |  |  | Dents and fretting to the fwd flange | Blend out |  | 100769 | G:\02_GE90_Engine_DR_Tasks\DR_Tasks_2015\IHIQST-15-0109
93 | 116151 | IHIQST-15-0121 | DR | GE90-94B | 900177 | Not Known | Not Known | 1767M79P02 | DISK-LPT STG 4 | IHIF0197 | Rotor | AEGJ-2707 | 37400 | 14130 | INCO718HS | Dent | LPT Stage 4 Disk aft mounting flange | N/A | N/A | LPT Stage 4 Disk with 1-off nick -NLR | Blend out |  | 116151 | G:\02_GE90_Engine_DR_Tasks\DR_Tasks_2015\IHIQST-15-0121
94 | Not Known | IHIQST-15-0126 | DR | GE90-115B | 907217 | Not Known | Not Known | 115BM60 | LPT MODULE | M60907217 | Rotor | Not Known | 9734 | 1988 | Not Known | Metal splatter | Defect Location-1. LPT Stage 1 disk Defect Location-2. LPT Stage 2 disk | 2. LPT Stage 2 disk | 3. Cone shaft | metal splatter | Locally clean |  | Not Known | G:\02_GE90_Engine_DR_Tasks\DR_Tasks_2015\IHIQST-15-0126
95 | 124554 | IHIQST-15-0132 | DR | GE 90-90B | Not Known | 41575 | 7143 | 1767M77P03 | DISK- LPT STG 2 | IHID0351 | Rotor | 00124554-DS | Not Known | Not Known | INCO718HS | Scratch and nick | LPT Stage 2 Disk | N/A | N/A | LPT Stage 2 Disk, nick | High Metal Removal |  | 124554 | G:\02_GE90_Engine_DR_Tasks\DR_Tasks_2015\IHIQST-15-0132
96 | 135314 | IHIQST-15-0145 | DR | GE-90-94B | Not Known | Not Known | Not Known | 1767M80G01 | LPT Cone Shaft | IHIP0350 | Rotor | AEGJ-2705 | Not Known | Not Known | INCO718 | Dimension Mismatch | LPT Cone Shaft diameter I | N/A | N/A | LPT Cone Shaft diameter I found below minimum serviceable limit at piece part level inspection | As-Is |  | 135314 | G:\02_GE90_Engine_DR_Tasks\DR_Tasks_2015\IHIQST-15-0145
97 | 139625 | IHIQST-15-0154 | DR | GE-90-100 | 906109 | Not Known | Not Known | 2115M24G02(2209M10G02) | SHAFT-AIR/OIL FWD FAN | Not Known | Rotor | AEGJ-2395 | 44788 | 5114 | Not Known | 2-off gouges | FFS aft slot | N/A | N/A | FFS aft slot damage | Blend out |  | 139625 | G:\02_GE90_Engine_DR_Tasks\DR_Tasks_2015\IHIQST-15-0154
98 | 139065 | IHIQST-15-0155 | DR | GE 90-90B | 900228 | Not Known | Not Known | 1767M95G02 | Fan Mid Shaft | IHIN0183 | Rotor | AEGJE-0508 | 70823 | 7250 | MARAGE250 | Corrosion | Fan Mid Shaft Cone body | N/A | N/A | Fan Mid Shaft Cone body Corrosion | Short Peen |  | 139065 | G:\02_GE90_Engine_DR_Tasks\DR_Tasks_2015\IHIQST-15-0155
99 | 145280 | IHIQST-15-0174 | DR | GE90-100 | 906538 | 31694 | 3647 | 2209M10G02 | BEARING ASSEMBLY NO.2 - SHAFT-AIR/OIL FWD FAN | Not Known | Rotor | AEGJ-2706 | 31694 | 3647 | 6Al-4V (Ti Alloy) | Galling and wear | FFS Bolt hole | N/A | N/A | FFS Bolt hole limit addition | As-Is |  | 145280 | G:\02_GE90_Engine_DR_Tasks\DR_Tasks_2015\IHIQST-15-0174
100 | Not Known | IHIQST-15-0207 | DR | GE90-94B | Not Known | Not Known | Not Known | 1767M77, 1767M78 and 1767M79 | DISK- LPT STG 2, DISK- LPT STG 3 and DISK- LPT STG 4 | VARIOUS | Rotor | 00124554-DS | Not Known | Not Known | INCO718HS | Nick and scratch | LPT stg3 Disk on Front and aft surface Adjusent to bore ID | N/A | N/A | LPT stg3 Disk scratch on Front and aft surface Adjusent to bore ID | High Metal Removal |  | Not Known | G:\02_GE90_Engine_DR_Tasks\DR_Tasks_2015\IHIQST-15-0207
101 | 161901 | IHIQST-15-0209 | DR | GE90-115B | 906473 | Not Known | Not Known | 2209M11G03 | SHAFT-MID FAN | IHIN5411 | Rotor | AEGJ-2711 | 21450 | 3289 | GE1014 (Fe Alloy) | Corrosion pitting | Defect Location-1. Fan mid shaft diameter CJ, Defect Location-2. Fan mid shaft diameter EJ | 2. Fan mid shaft diameter EJ | 3. Fan mid shaft area DF | Corrosion pitting | Reject Part |  | 161901 | G:\02_GE90_Engine_DR_Tasks\DR_Tasks_2015\IHIQST-15-0209
102 | 164040 | IHIQST-15-0210 | DR | GE90-90 | Not Known | Not Known | Not Known | 1767M49G07 | SHAFT-FWD FAN | IHIH0121 | Rotor | AEGJ-2712 | 75182 | 9530 | Ti-17 | Blend mark | Forward fan shaft coupling nut seating surface | N/A | N/A | Forward fan shaft with defect to coupling nut seating surface | As-Is |  | 164040 | G:\02_GE90_Engine_DR_Tasks\DR_Tasks_2015\IHIQST-15-0210
103 | Not Known | IHIQST-15-0230 | DR | GE90-115B | Not Known | Not Known | Not Known | Not Known | Not Known | IHIN7072 | Rotor | Not Known | Not Known | Not Known | Not Known | Not Known | FMS | N/A | N/A | Transport damage | Not Known |  | Not Known | G:\02_GE90_Engine_DR_Tasks\DR_Tasks_2015\IHIQST-15-0230
104 | 166391 | IHIQST-15-0232 | DR | GE90-94B | Not Known | Not Known | Not Known | 1767M52G06 | SHAFT-CONE LPT | IHIP0031 | Rotor | AEGJ-2716. | 48102 | 8624 | INCO718 | Dimension Mismatch | Defect Location-1. LPT Cone Shaft diameter I Defect Location-2. LPT Cone Shaft diameter D | 2. LPT Cone Shaft diameter D | N/A | dimension missmatch | As-Is |  | 166391 | G:\02_GE90_Engine_DR_Tasks\DR_Tasks_2015\IHIQST-15-0232
105 | Not Known | IHIQST-15-0234 | DR | GE 90-90B | 548441 | Not Known | Not Known | 1767M32P05 | LPT Stage 1 Disk | IHIZ0363 | Rotor | AEGJ-2717 | 48135 | 7056 | HS718 | Defect-1:Scratch and Defect-2:nick | LPT stg. 1 disk |  |  | LPT stg. 1 disk scratch | As-Is |  | Not Known | G:\02_GE90_Engine_DR_Tasks\DR_Tasks_2015\IHIQST-15-0234
106 | 185745 | IHIQST-15-0248 | DR | GE90-115 | 906633 | Not Known | Not Known | 2209M10G02 | SHAFT-AIR/OIL FWD FAN | IHIDL587 | Rotor | AEGJ-2721 | 26496 | 3601 | Ti-64 | Defect-1:Wear and Defect-2: dent | Defect Location-1. FFS Surface AP stg. 1 disk Defect Location-2.FFS Surface AP stg. 1 disk | 2.FFS Surface AP stg. 1 disk | N/A | scratch | High Metal Removal |  | 185745 | G:\02_GE90_Engine_DR_Tasks\DR_Tasks_2015\IHIQST-15-0248
107 | 186130 | IHIQST-15-0250 | DR | GE90-115B | Not Known | Not Known | Not Known | 2209M29G01 | SHAFT-ASSY LPT CONE | IHIDA126 | Rotor | IHIQST-15-0109_Case_No_00100769 | 37030 | 5801 | INCO718 | Dimension Mismatch | Defect Location-1. LPT Cone Shaft diameter I Defect Location-2.LPT Cone Shaft diameter D | 2.LPT Cone Shaft diameter D | N/A | dimension missmatch | Blend out |  | 186130 | G:\02_GE90_Engine_DR_Tasks\DR_Tasks_2015\IHIQST-15-0250
108 | Not Known | IHIQST-15-0255 | DR | Not Known | Not Known | Not Known | Not Known | Not Known | Not Known | Not Known | Rotor | Not Known | Not Known | Not Known | Not Known | Not Known | LPT Stage 2 Disk, | N/A | N/A | nick | Not Known |  | Not Known
109 | 199105 | IHIQST-15-0273 | DR | GE-90-100 | Not Known | Not Known | Not Known | 2209M10G02 | SHAFT-AIR/OIL FWD FAN | IHIDL440 | Rotor | AEGJE-0539 | 32446 | 4432 | 6Al-4V (Ti Alloy) | Nick | Forward fan shaft 5-off boltholes | N/A | N/A | Forward fan shaft 5-off boltholes with damage to adjacent area max depth 0.004" | As-Is |  | 199105 | G:\02_GE90_Engine_DR_Tasks\DR_Tasks_2015\IHIQST-15-0273
110 | 202116 | IHIQST-15-0275 | DR | GE-90-100 | 906169 | 46182 | 7564 | 1767M11G01 | Air/Oil Threaded Sleeve | Not Known | Rotor | AEGJ-2412B | Not Known | Not Known | Ti-6Al-4V (Ti Alloy) | Dimension Mismatch | FMS Sleeve-Air Oil THD Dia E | N/A | N/A | FMS Sleeve-Air Oil THD Dia E out of EM limit | High Metal Removal |  | 202116 | G:\02_GE90_Engine_DR_Tasks\DR_Tasks_2015\IHIQST-15-0275
111 | 3729462 | IHIQST-15-0295 | DR | GE90-115B | Not Known | Not Known | Not Known | 2209M24P01 | DISK-STG 1 LPT ROTOR | IHIR0419 and IHIR0191 | Rotor | AEGJ-2731 | Not Known | Not Known | INCO718HS | Fretting | LPT Stg.1 Disk Dove tail slot | N/A | N/A | fretting | As-Is |  | 3729462 | G:\02_GE90_Engine_DR_Tasks\DR_Tasks_2015\IHIQST-15-0295
112 | 216417 | IHIQST-15-0314 | DR | GE90-115B | Not Known | Not Known | Not Known | 2209M10G02 | SHAFT-AIR/OIL FWD FAN | IHIDL195 | Rotor | AEGJ-2734 | 32298 | 3619 | 6Al-4V (Ti Alloy) | Nick,scratches and dents | fwd fan shaft surface AP, | N/A | N/A | The fwd fan shaft shows nicks, dents and scratches to surface AP, with associated high metal, in multiple locations, around the circumference of the shaft. | High Metal Removal |  | 216417 | G:\02_GE90_Engine_DR_Tasks\DR_Tasks_2015\IHIQST-15-0314
113 | Not Known | IHIQST-15-0110 | DR | CF34-8E | 193449 | Not Known | Not Known | 4117T06P04 | BLADE-STAGE 6 LPT | Not Known | Blade | IHIQST-15-0110-DS | 13067:23 | 12895 | Not Known | Pits | LPT stg 6 Blade | N/A | N/A | pit | As-Is |  | Not Known | G:\12_CF34_Engine_DR_Tasks\DR_Tasks_2015\IHIQST-15-0110
114 | 113612 | IHIQST-15-0112 | DR | CF34-8C | 965233 | Not Known | Not Known | 4151T81G01 | FRAME TURBINE EXHAUST | IHI052DF | Stator | 113612 | Not Known | Not Known | INCO718 | Dimension Mismatch | exhaust frame surface E | N/A | N/A | dimensional 3D inspection of the exhaust frame shows the runout for surface E as 0,110 mm. | As-Is |  | 113612 | G:\12_CF34_Engine_DR_Tasks\DR_Tasks_2015\IHIQST-15-0112
115 | 119066 | IHIQST-15-0128 | DR | CF34-8E | 193158 | Not Known | Not Known | 4117T50G02 | CASE-LPT | IHI894DA | Stator | 00119066-DS | Not Known | Not Known | AMS5707 | Wear | ID of casing between Stg 3 shroud hook and Stg 4 nozzle hook at approximately 270 degrees from TOP | N/A | N/A | Worn area in ID of casing between Stg 3 shroud hook and Stg 4nozzle hook at approximately 270 degrees from TOP (CCW, FLA) 0.600 inches long circumferentially, 0.065 inches wide axially, and 0.0079 inches deep radially. | Blend out |  | 119066 | G:\12_CF34_Engine_DR_Tasks\DR_Tasks_2015\IHIQST-15-0128
116 | 125703 | IHIQST-15-0131 | DR | GEnx-2B | 959207 | Not Known | Not Known | 2332M32G01 | SHAFT-LPT CONE | JHVUAC38 | Rotor | PSINQ-N-15-043 | 12620 | 2294 | INCO718 | Nick | Cone shaft bolt hole | N/A | N/A | Cone shaft bolt hole nick | Short Peen |  | 125703 | G:\11_GEnx_Engine_DR_Tasks\DR_Tasks_2015\IHIQST-15-0131
117 | 136670 | IHIQST-15-0143 | DR | CF34-8E | Not Known | Not Known | Not Known | 4118T61P01 | SHAFT-FAN DRIVE | IHI083DY | Rotor | AESJ-4513-DS | 13021 | 11734 | Not Known | Scratch and nick | Fan drive shaft aft spline. | N/A | N/A | Scratch | High Metal Removal |  | 136670 | G:\12_CF34_Engine_DR_Tasks\DR_Tasks_2015\IHIQST-15-0143
118 | 136670 | IHIQST-15-0143 | DR | CF34-8E | Not Known | Not Known | Not Known | 4118T61P01 | SHAFT-FAN DRIVE | IHI083DY | Rotor | AESJ-4513-DS | 13021 | 11734 | Not Known | Scratch and nick | Fan drive shaft in vent hole area |  |  | nick
119 | 137033 | IHIQST-15-0146 | DR | CF34-8E | Not Known | Not Known | Not Known | Not Known | support hook | Not Known | Stator | Not Known | Not Known | Not Known | Not Known | Crack | Case outer transition support hook | N/A | N/A | Cracks on outer transition liner support hook | Not Known |  | 137033 | G:\12_CF34_Engine_DR_Tasks\DR_Tasks_2015\IHIQST-15-0146
120 | 150929 | IHIQST-15-0190 | DR | CF34-8E | 193785 | Not Known | Not Known | 4151T31G04 | FRAME TURBINE EXHAUST | IHI983HG | Stator | DR 00059424 and 00150929-DS | 11032 | 9755 | INCO718 | Dimension Mismatch | Exhaust frame diam D | N/A | N/A | TEF was measured and found to have diam D under min | As-Is |  | 150929 | G:\12_CF34_Engine_DR_Tasks\DR_Tasks_2015\IHIQST-15-0190
121 | 157652 | IHIQST-15-0195 | DR | CF34-10E | 994189 | Not Known | Not Known | 2226M24P01 | INTERSTAGE SEAL-STG. 3/4 LPT | JHV105CJ | Stator | Not Known | 23497 | 14454 | Not Known | Nick | LPT stg 3/ 4 inter stage seal | N/A | N/A | Nick with high metal | Reject |  | 157652 | G:\12_CF34_Engine_DR_Tasks\DR_Tasks_2015\IHIQST-15-0195
122 | 159036 | IHIQST-15-0198 | DR | CF34-10E | 994350 | Not Known | Not Known | 2226M21P04 | SHAFT-FAN DRIVE | JHV307AN | Rotor | 00159036-DS | 17322 | 12231 | MARAGE250 | Nick or Scratch | Fan drive shaft on Fillet R | N/A | N/A | Nick Find serviceable/ repairable limit | High Metal Removal |  | 159036 | G:\12_CF34_Engine_DR_Tasks\DR_Tasks_2015\IHIQST-15-0198
123 | 163581 | IHIQST-15-0208 | DR | CF34-10E | 994349 | Not Known | Not Known | 2226M21P04 | SHAFT-FAN DRIVE | JHV295AN | Rotor | Not Known | 19154 | 13175 | Not Known | Dimension Mismatch | Fan drive shaft Dia BF | N/A | N/A | Consider disposition and substantiation of Fan Drive Shaft Dia BF u/min was found. | As-Is |  | 163581 | G:\12_CF34_Engine_DR_Tasks\DR_Tasks_2015\IHIQST-15-0208
124 | 169507 | IHIQST-15-0219 | DR | CF34-8C | 194820 | 13801 | 14379 | 4151T33G02 | LPT Baffle | Not Known | Stator | Not Known | Not Known | Not Known | INCO625 (Ni Alloy) | Chafing | LPT Baffle shell | N/A | N/A | chaffing on LPT Baffle shell | As-Is |  | 169507 | G:\12_CF34_Engine_DR_Tasks\DR_Tasks_2015\IHIQST-15-0219
125 | 185524 | IHIQST-15-0239 | DR | CF34-10E | 994564 | 5684 | 6482 | 2226M16P05 | DISK-STAGE 3 LPT | JHV557BE | Rotor | AESJ-4524-DS | 5684 | 6482 | INCO718 | Dimension Mismatch | LPT stg 3 Disk Dia G | N/A | N/A | LPT stg 3 Disk Dia G under minimum | As-Is |  | 185524 | G:\12_CF34_Engine_DR_Tasks\DR_Tasks_2015\IHIQST-15-0239
126 | 166545 | IHIQST-15-0241 | DR | CF34-10E | 994359 | Not Known | Not Known | 2226M37G06 | CASE-LPT | JHV377BG | Stator | AESJ-4528 | Not Known | Not Known | WASPALOY | Dimension Mismatch | LPT case Dia DC | N/A | N/A | LPT case Dia DC over max limit | As-Is |  | 166545 | G:\12_CF34_Engine_DR_Tasks\DR_Tasks_2015\IHIQST-15-0241
127 | Not Known | IHIQST-15-0254 | DR | CF34-10E | Not Known | Not Known | Not Known | 2225M27P02 | BLADE-FAN | JHV835HL | Blade | Not Known | Not Known | Not Known | Ti-6Al-4V | Nick | Fan Blade Fwd Dovetail | N/A | N/A | Fan Blade Nick/Wear on the Fwd Dovetail | Blend out |  | Not Known | G:\12_CF34_Engine_DR_Tasks\DR_Tasks_2015\IHIQST-15-0254
128 | Not Known | IHIQST-15-0262 | DR | CF34-10E | Not Known | Not Known | Not Known | 2225M27P02 | BLADE-FAN | JHV835HL | Blade | AESJ-4542 | Not Known | Not Known | Ti-6Al-4V | Nick | Fan Blade Fwd Dovetail | N/A | N/A | Fan Blade Nick on the Fwd Dovetail | High Metal Removal |  | Not Known | G:\12_CF34_Engine_DR_Tasks\DR_Tasks_2015\IHIQST-15-0262
129 | 194506 | IHIQST-15-0263 | DR | CF34-8C | Not Known | Not Known | Not Known | 4117T16P01 | LPT Stage 3 and 4 Turbine Seal | WES105CK | Stator | AESJ-4543 | Not Known | Not Known | INCO718 | Dimension Mismatch | LPT turbine seal Stg. 3 Dia B | N/A | N/A | Dia B Over Max | As-Is |  | 194506 | G:\12_CF34_Engine_DR_Tasks\DR_Tasks_2015\IHIQST-15-0263
130 | 194506 | IHIQST-15-0263 | DR | CF34-8C | Not Known | Not Known | Not Known | 4117T16P01 | LPT Stage 3 and 4 Turbine Seal | WES105CK | Stator | AESJ-4543 | Not Known | Not Known | INCO718 | Dimension Mismatch | LPT turbine seal Stg. 4 Dia B
131 | 193355 | IHIQST-15-0264 | DR | CF34-8E | 193525 | Not Known | Not Known | Not Known | LPT Stage 3 Nozzle | Not Known | Others | Not Known | Not Known | Not Known | Not Known | Sulfidation | forward lip of STG 3 nozzle | N/A | N/A | Burns at forward lip of STG 3 nozzle | As-Is |  | 193355 | G:\12_CF34_Engine_DR_Tasks\DR_Tasks_2015\IHIQST-15-0264
132 | 196875 | IHIQST-15-0269 | DR | CF34-8E | 193473 | Not Known | Not Known | 4118T77G08 | LPT Baffle Shell | Not Known | Stator | 00196875-DS | Not Known | Not Known | Not Known | Wear | LPT Baffle shell | N/A | N/A | chaffing on LPT Baffle shell | Blend out |  | 196875 | G:\12_CF34_Engine_DR_Tasks\DR_Tasks_2015\IHIQST-15-0269
133 | Not Known | IHIQST-15-0272 | DR | GEnx-2B | Not Known | Not Known | Not Known | Not Known | LPT HEX | Not Known | Stator | Not Known | Not Known | Not Known | Not Known | Not Known | LPT model | N/A | N/A | clearance in LPT model using the High Energy X-ray(HEX) scan data. | Not Known |  | Not Known | G:\11_GEnx_Engine_DR_Tasks\DR_Tasks_2015\IHIQST-15-0272
134 | 201673 | IHIQST-15-0274 | DR | CF34-8E | 193121 | 18824 | 17224 | 4118T77G05 | BAFFLE-LPT | Not Known | Stator | Not Known | 18824 | 17224 | Not Known | Crack | LPT Buffle one rivet hole location of seal support | N/A | N/A | A crack was found at one rivet hole location. | As-Is |  | 201673 | G:\12_CF34_Engine_DR_Tasks\DR_Tasks_2015\IHIQST-15-0274
135 | Not Known | IHIQST-15-0294 | DR | CF34-8E | Not Known | Not Known | Not Known | Not Known | SHAFT DRIVE FAN | Not Known | Rotor | Not Known | Not Known | Not Known | Not Known | Wear | Fan Drive Shaft FWD and AFT datum slots | N/A | N/A | FWD and AFT datum slots have burrs/wear .001-.002 deep. None serviceable or repairable per ESM. | Not Known |  | Not Known | G:\12_CF34_Engine_DR_Tasks\DR_Tasks_2015\IHIQST-15-0294
136 | Not Known | IHIQST-15-0294 | DR | CF34-8E | Not Known | Not Known | Not Known | Not Known | SHAFT DRIVE FAN | Not Known | Rotor | Not Known | Not Known | Not Known | Not Known | Wear | Fan Drive Shaft AFT spline teeth |  |  | AFT spline teeth have nicks/fretting on 38 teeth .001 deep. MAX repairable is 10 teeth.
137 | Not Known | IHIQST-15-0294 | DR | CF34-8E | Not Known | Not Known | Not Known | Not Known | SHAFT DRIVE FAN | Not Known | Rotor | Not Known | Not Known | Not Known | Not Known | Wear | Fan Drive Shaft Surf M |  |  | Surf M FIR is .0007 MAX allowable is .0004 Not serviceable or repairable
138 | 212616 | IHIQST-15-0302 | DR | CF34-8C | Not Known | Not Known | Not Known | 4117T50G02 | LPT case FWD flange bolthole | Not Known | Stator | Not Known | Not Known | Not Known | WASPALOY | Crack | LPT case FWD flange bolthole | N/A | N/A | Crack extends from bolt hole to outer edge of forward flange. The customer has confirmed the crack is a through crack. Request to accept crack as is and continue part in service | As-Is |  | 212616 | G:\12_CF34_Engine_DR_Tasks\DR_Tasks_2015\IHIQST-15-0302
139 | Not Known | IHIQST-15-0303 | DR | CF34-8E | Not Known | Not Known | Not Known | 4114T16G02 | DISK-FAN | IHI933AA | Rotor | AESJ-4557-DS | 12219 | 9030 | Not Known | 1-off damage | Fan Disk at the location of the tool slots | N/A | N/A | Fan Disk damage on the Fan Disk at the location of the tool slots | High Metal Removal |  | Not Known | G:\12_CF34_Engine_DR_Tasks\DR_Tasks_2015\IHIQST-15-0303
140 | 221325 | IHIQST-15-0305 | DR | CF34-10E | Not Known | Not Known | Not Known | 2226M37G06 | CASE-LPT | JHV718BG | Stator | AESJ-4558 | Not Known | Not Known | WASPALOY | 1-off damage | LPT case fwd lip of the Stg 1 Shroud Support | N/A | N/A | LPT case fwd lip of the Stg 1 Shroud Support Groove | Blend out |  | 221325 | G:\12_CF34_Engine_DR_Tasks\DR_Tasks_2015\IHIQST-15-0305
141 | 67293 | IHIQST-15-0043 | DR | GE90-90 | 545631 | Not Known | Not Known | 1767M84G02 | SHAFT-AIR/OIL MID FAN | IHIN0459 | Rotor | DR00026643 and 00067293-DS | 43083 | 6621 | MARAGE250 | Corrosion | Fan Mid Shaft on the cone body | N/A | N/A | CDR for Fan Mid Shaft corrosion on the cone body and mounting flange | Short Peen |  | 67293 | G:\02_GE90_Engine_DR_Tasks\DR_Tasks_2015\IHIQST-15-0043
142 | 67293 | IHIQST-15-0043 | DR | GE90-90 | 545631 | Not Known | Not Known | 1767M84G02 | SHAFT-AIR/OIL MID FAN | IHIN0459 | Rotor | DR00026643 and 00067293-DS | 43083 | 6621 | MARAGE250 | Corrosion | FMS mounting flange
143 | 72791 | IHIQST-15-0052 | DR | GE90-100 | 906798 | Not Known | Not Known | 2209M10G02 | SHAFT-AIR/OIL FWD FAN | IHIDL784 | Rotor | AEGJ-1589 | 17323 | 2527 | 6Al-4V (Ti Alloy) | Nick | FFS he area adjacent to the spanner nut thread | N/A | N/A | CDR for Nick on the area adjacent to the spanner nut thread of FFS | Blend out, Swab etching and Short peen |  | 72791 | G:\02_GE90_Engine_DR_Tasks\DR_Tasks_2015\IHIQST-15-0052
144 | 80608 | IHIQST-15-0062 | DR | GE90-90 | 900104 | Not Known | Not Known | 1767M91G01 | SHAFT-MID FAN | IHIN0022 | Rotor | AEGJ-2625B | 35251 | 5710 | MARAGE250 | Corrosion | Fan Mid Shaft on the cone body | N/A | N/A | CDR for corrosion on the cone body of Fan Mid Shaft | Short Peen |  | 80608 | G:\02_GE90_Engine_DR_Tasks\DR_Tasks_2015\IHIQST-15-0062
145 | 64719 | IHIQST-15-0070 | DR | GE90-90 | 541964 | Not Known | Not Known | 1767M49G07 | SHAFT-FWD FAN | IHIH0365 | Rotor | 00064719-DS | 39945 | 5476 | Ti-17 | Dent | Forward Fan Shaft Dia.J | N/A | N/A | Forward Fan Shaft damage Dia.J | High Metal Removal |  | 64719 | G:\02_GE90_Engine_DR_Tasks\DR_Tasks_2015\IHIQST-15-0070
146 | 87652 | IHIQST-15-0082 | DR | GE90-100 | 906491 | Not Known | Not Known | 2209M10G02 | SHAFT-AIR/OIL FWD FAN | IHIDL427 | Rotor | AEGJE-0539 (DR 00034800) | 30086 | 3931 | 6Al-4V (Ti Alloy) | Nick and Fretting | FFS bolthole bore | N/A | N/A | CDR for nicks to bolthole bore | High Metal Removal |  | 87652 | G:\02_GE90_Engine_DR_Tasks\DR_Tasks_2015\IHIQST-15-0082
147 | 87652 | IHIQST-15-0082 | DR | GE90-100 | 906491 | Not Known | Not Known | 2209M10G02 | SHAFT-AIR/OIL FWD FAN | IHIDL427 | Rotor | AEGJE-0539 (DR 00034800) | 30086 | 3931 | 6Al-4V (Ti Alloy) | Nick and Fretting | FFS mounting flange |  |  | CDR for mounting flange fretting
148 | Not Known | IHIQST-17-0001 | DR | CF34-10E | 994277 | Not Known | Not Known | 2226M37G06 | CASE-LPT | JHV290BG | Stator | Not known | 23469 | 15317 | Waspaloy | Wear | LPT Case at shell of Stg2 Shroud (internal surface of outer casing) | N/A | N/A | Wear mark in internal surface of outer casing located at 300 degrees from TOP (CCW FLA) and 0.090 in. (2.29 mm) aft of the Stg 2 shroud support hook. The defect is 0.500 in. (12.7 mm) in axial length, 0.1875 in. (4.76 mm) in circumferential width, and 0.015 in. (0.38 mm) in radial depth or 0.005 in. (0.13 mm) over max serviceable limit. | Not Known |  | Not Known | G:\12_CF34_Engine_DR_Tasks\DR_Tasks_2017\IHIQST-17-0001
149 | Not Known | IHIQST-17-0002 | DR | GE90-115B | Not Known | Not Known | Not Known | 2209M11G03 | SHAFT-MID FAN | IHIN5501 | Rotor | Not known | 32269 | 3473 | GE1014 (Fe Alloy) | Pitting | Fan Mid Shaft pilot diameter BK | N/A | N/A | Runout of pilot diameter BK is 0.0008 inch FIR (0.0006 inch beyond serviceable limit). The runout exceeds 0.0002 inch FIR in two areas of diameter BK. At the 9:00 location, the runout is a minimum of -0.0005 inch FIR and spans 0.5 inch circumferential length. At the 3:00 location, the runout reaches a minimum of -0.0008 inch FIR and spans a 1.0 inch circumferential length. See Figure 2 of the attachment. Note: The measured runout of the outer diameter DF is 0.0005 inch FIR, within serviceable limits. | Not Known |  | Not Known | G:\02_GE90_Engine_DR_Tasks\DR_Tasks_2017\IHIQST-17-0002
150 | Not Known | IHIQST-17-0002 | DR | GE90-115B | Not Known | Not Known | Not Known | 2209M11G03 | SHAFT-MID FAN | IHIN5501 | Rotor | Not known | 32269 | 3473 | GE1014 (Fe Alloy) | Pitting | Fan Mid Shaft diameter CJ |  |  | Corrosion pits up to a maximum of 0.0025 inch in depth span 360 degrees around the circumference of diameter CJ
151 | 424338 | IHIQST-17-0004 | DR | GE90-115B | 906807 | Not Known | Not Known | 2209M11G03 | SHAFT-MID FAN | IHIN5802 | Rotor | Not known | 33662 | 3964 | GE1014 (Fe Alloy) | Corrosion Dia CJ | Fan Mid Shaft dia CJ | N/A | N/A | No inspection criteria for corrosion to the inner diameter of Dia CJ/Dim CJ. On visual inspection, corrosion pitting was observed through between the 4 oclock and 6 oclock position around the ID, measuring a maximum depth of 0.0010 inches, with a distance of 0.2000 inches to the flange. | Not Known |  | 424338 | G:\02_GE90_Engine_DR_Tasks\DR_Tasks_2017\IHIQST-17-0004
152 | 424235 | IHIQST-17-0005 | DR | GE90-110B1 | 906852 | Not Known | Not Known | 2209M10G02 | SHAFT-AIR/OIL FWD FAN | IHIDL816 | Rotor | Not known | 26155 | 4211 | 6Al-4V (Ti Alloy) | Scoring on spline end | FFS Spline | N/A | N/A | The subject forward fan shaft exhibits damage/nicking to all the spline teeth, with evidence of high metal to some of the teeth. Maximum depth of damage 0.001 inches and is evident on all spline locations. See pitch for details. | Not Known |  | 424235 | G:\02_GE90_Engine_DR_Tasks\DR_Tasks_2017\IHIQST-17-0005
153 | 426456 | IHIQST-17-0008 | DR | GEnx-1B | 956633 | Not Known | Not Known | 2332M81G04 | SHAFT-MID FAN | JHVAB095 | Rotor | Not known | Not Known | Not Known | GE1014 (Fe Alloy) | Corrosion | Fan Mid Shaft Mounting Flange Bolt Hole | N/A | N/A | Slight Depth Corrosion Pit on Mounting Flange Bolt Hole | Not Known |  | 426456 | G:\11_GEnx_Engine_DR_Tasks\DR_Tasks_2017\IHIQST-17-0008
154 | 425430 | IHIQST-17-0009 | DR | GE90-115B | 906603 | Not Known | Not Known | 2209M11G03 | SHAFT-MID FAN | IHIN5595 | Rotor | Not known | 25970 | 3091 | GE1014 (Fe Alloy) | Wear and Fretting | Fan Mid Shaft splines surface ED. | N/A | N/A | Circumferential wear 0.0054 inch deep, 80.6-81.1 inches forward of surface ED. | Not Known |  | 425430 | G:\02_GE90_Engine_DR_Tasks\DR_Tasks_2017\IHIQST-17-0009
155 | 425430 | IHIQST-17-0009 | DR | GE90-115B | 906603 | Not Known | Not Known | 2209M11G03 | SHAFT-MID FAN | IHIN5595 | Rotor | Not known | 25970 | 3091 | GE1014 (Fe Alloy) | Wear and Fretting | FMS areas A and B of the splines, |  |  | Fretting is present in areas A and B of the splines, extending the full axial length of the splines. The fretting is up to 0.001 inch deep, but diminishes in depth moving axially aft to forward.
156 | 426417 | IHIQST-17-0010 | DR | GEnx-2B | 959339 | Not Known | Not Known | 2332M33G03 | SHAFT-MID FAN | JHVAA388 | Rotor | Not known | Not Known | Not Known | GE1014 (Fe Alloy) | Blend | Fan Mid Shaft Mounting Flange Bolt Hole | N/A | N/A | Slight Depth Corrosion Pit on Mounting Flange Bolt Hole | Not Known |  | 426417 | G:\11_GEnx_Engine_DR_Tasks\DR_Tasks_2017\IHIQST-17-0010
157 | 424228 | IHIQST-17-0011 | DR | CF34-10E | 994297 | Not Known | Not Known | 2226M37G06 | CASE-LPT | JHV307BG | Stator | Not known | 17858 | 18462 | Waspaloy | Wear | LPT Case Stg 2 Nozzle hook | N/A | N/A | Wear marks in the outer wall of the Stg 2 Nozzle Support Hook groove 8 places located at approximately 100, 120, 160, 200, 240, 260, 280, and 330 degrees from TOP (CCW, FLA). The defects are up to 0.600 in. (15.24 mm) circumferentially, 0.120 in. (3.04 mm) axially, and 0.013 in. (0.33 mm) radially. | Not Known |  | 424228 | G:\12_CF34_Engine_DR_Tasks\DR_Tasks_2017\IHIQST-17-0011
158 | 425013 | IHIQST-17-0012 | DR | CF34-10E | 994147 | Not Known | Not Known | 2226M37G06 | CASE-LPT | JHV096BG | Stator | Not known | 27382 | 17167 | Waspaloy | Wear | LPT Case stg.2 shroud support | N/A | N/A | Wear mark into Dia AG (Stg 2 support groove) and the relieved diameter just fwd of Dia AG. The portion on Dia AG is .040 in. (1.02 mm) radially, 0.030 in. (0.76 mm) axially, and 0.030 in. (0.76 mm) circumferentially. The portion in the fwd relief diameter is 0.025 in. (0.64 mm) radially, 0.050 in. (1.27 mm) axially, and 0.040 in. (1.02 mm) circumferentially. It is located at approximately 210 degrees from TOP (CCW, FLA) and there is no high metal. | Not Known |  | 425013 | G:\12_CF34_Engine_DR_Tasks\DR_Tasks_2017\IHIQST-17-0012
159 | 428430 | IHIQST-17-0021 | DR | GEnx-1B | 956125 | Not Known | Not Known | 2331M25G03 | DUCT-A/O EXTENSION | EMDED042 | Rotor | Not known | Not Known | Not Known | INCO625 (Ni Alloy) | Gouge | Extension Duct | N/A | N/A | Extension Duct Gouge is on the fin Depth:1.3mm Circumference length: 3.5mm | Not Known |  | 428430 | G:\11_GEnx_Engine_DR_Tasks\DR_Tasks_2017\IHIQST-17-0021
160 | 427224 | IHIQST-17-0022 | DR | GE90-115B | 906487 | Not Known | Not Known | 2209M19P02 | BLADE-STG 1 LPT | Not Known | Blade | Not known | Not Known | Not Known | GE1014 (Fe Alloy) | Deformation | LPT Stg.1 Blades | N/A | N/A | 0,08mm deflection no opposite side and 36,20mm from platform (inner) | Not Known |  | 427224 | G:\02_GE90_Engine_DR_Tasks\DR_Tasks_2017\IHIQST-17-0022
161 | 427224 | IHIQST-17-0022 | DR | GE90-115B | 906487 | Not Known | Not Known | 2209M19P02 | BLADE-STG 1 LPT | Not Known | Blade | Not known | Not Known | Not Known | GE1014 (Fe Alloy) | Deformation | LPT Stg.1 Blades | N/A | N/A | 0,16mm deflection no opposite side and 19,02mm from platform (inner)
162 | 427224 | IHIQST-17-0022 | DR | GE90-115B | 906487 | Not Known | Not Known | 2209M19P02 | BLADE-STG 1 LPT | Not Known | Blade | Not known | Not Known | Not Known | GE1014 (Fe Alloy) | Deformation | LPT Stg.1 Blades | N/A | N/A | 0,24mm deflection no opposite side and 44mm from platform (outer)
163 | 427224 | IHIQST-17-0022 | DR | GE90-115B | 906487 | Not Known | Not Known | 2209M19P02 | BLADE-STG 1 LPT | Not Known | Blade | Not known | Not Known | Not Known | GE1014 (Fe Alloy) | Deformation | LPT Stg.1 Blades | N/A | N/A | 0,23mm deflection no opposite side and 44mm from platform (like the defect 3, adjacent blade)
164 | 427884 | IHIQST-17-0025 | DR | GE90-94B | 900468 | Not Known | Not Known | 1767M84G02 | SHAFT-AIR/OIL MID FAN | IHIN0422 | Rotor | Not known | 38143 | 7764 | Marage250 | Corrosion | Fan Mid Shaft Dia.EP | N/A | N/A | Dia.EP has been machined beyond the maximum in-process in order to remove all the thermal spray coating back to parent metal at 4.0450 inches. However, on inspection of Dia.EP there is evidence of corrosion measuring a maximum depth radially of 0.022 radially. In order to fully remove all the corrosion Dia.EP has been machined to 4.0900 inches. | Not Known |  | 427884 | G:\02_GE90_Engine_DR_Tasks\DR_Tasks_2017\IHIQST-17-0025
165 | 429616 | IHIQST-17-0032 | DR | GE90-115B | 906363 | Not Known | Not Known | 2209M11G03 | SHAFT-MID FAN | IHIN5265 | Rotor | Not known | 39362 | 5613 | GE1014 (Fe Alloy) | Corrosion | Fan Mid Shaft on splines | N/A | N/A | Corrosion Pitting on splines exceed manual limits | Not Known |  | 429616 | G:\02_GE90_Engine_DR_Tasks\DR_Tasks_2017\IHIQST-17-0032
166 | 431754 | IHIQST-17-0034 | DR | GEnx-1B | 956163 | Not Known | Not Known | 2332M81G03 | SHAFT-MID FAN | JHVAA199 | Rotor | Not known | Not Known | Not Known | GE1014 (Fe Alloy) | Corrosion | Fan Mid Shaft on Seal air flange Diameter(Dia.EJ) | N/A | N/A | Corrosion Pit on Inner Diameter(Dia.EJ) of Seal air flange | Not Known |  | 431754 | G:\11_GEnx_Engine_DR_Tasks\DR_Tasks_2017\IHIQST-17-0034
167 | 431754 | IHIQST-17-0034 | DR | GEnx-1B | 956163 | Not Known | Not Known | 2332M81G03 | SHAFT-MID FAN | JHVAA199 | Rotor | Not known | Not Known | Not Known | GE1014 (Fe Alloy) | Corrosion | FMS on Mounting flange Diameter(Dia.EK) |  |  | Corrosion Pit on Inner Diameter(Dia.EK) of Mounting flange
168 | Not Known | IHIQST-17-0038 | DR | CF34-10 | Not Known | Not Known | Not Known | 2226M37G06 | CASE-LPT | JHV433BG | Stator | Not known | Not Known | Not Known | Waspaloy | Dent | LPT Case Stg2 Nozzle hook | N/A | N/A | Dent on Stg2 Nozzle hook | Not Known |  | Not Known | G:\12_CF34_Engine_DR_Tasks\DR_Tasks_2017\IHIQST-17-0038
169 | Not Known | IHIQST-17-0043 | DR | GEnx-2B | Not Known | Not Known | Not Known | 2332M33G03 | SHAFT-MID FAN | Not Known | Rotor | Not known | Not Known | Not Known | GE1014 (Fe Alloy) | Corrosion | Fan Mid Shaft on Seal air flange Diameter(Dia.EJ) | N/A | N/A | Corrosion Pit on Inner Diameter(Dia.EJ) of Seal air flange | Not Known |  | Not Known | G:\11_GEnx_Engine_DR_Tasks\DR_Tasks_2017\IHIQST-17-0043
170 | Not Known | IHIQST-17-0043 | DR | GEnx-2B | Not Known | Not Known | Not Known | 2332M33G03 | SHAFT-MID FAN | Not Known | Rotor | Not known | Not Known | Not Known | GE1014 (Fe Alloy) | Corrosion | FMS on Mounting flange Diameter(Dia.EK) |  |  | Corrosion Pit on Inner Diameter(Dia.EK) of Mounting flange
171 | 434892 | IHIQST-17-0061 | DR | CF34-10E | Not Known | Not Known | Not Known | 2226M37G06 | CASE-LPT | JHV433BG | Stator | Not known | Not Known | Not Known | WASPALOY | Dent | LPT Case Stg2 Nozzle hook | N/A | N/A | Dent on Stg2 Nozzle hook Additional DS with different dimensions | Not Known |  | 434892 | G:\12_CF34_Engine_DR_Tasks\DR_Tasks_2017\IHIQST-17-0061
172 | 439414 | IHIQST-17-0071 | DR | CF34-10E | 994273 | Not Known | Not Known | 2226M37G06 | CASE-LPT | JHV277BG | Stator | Not known | 24167 | 14852 | Waspaloy | Wear | LPT Case Stg 2 Support groove forward relief diameter | N/A | N/A | Wear mark in the Stg 2 Support groove forward relief diameter (see attached). Defect is located at 140 degrees from TOP (CCW, FLA) and is 0.024 in. (0.61 mm) radially, 0.04 in. (1.02 mm) axially, and 0.04 in. (1.02 mm) circumferentially, There is no high metal. | Not Known |  | 439414 | G:\12_CF34_Engine_DR_Tasks\DR_Tasks_2017\IHIQST-17-0071
173 | 439414 | IHIQST-17-0071 | DR | CF34-10E | 994273 | Not Known | Not Known | 2226M37G06 | CASE-LPT | JHV277BG | Stator | Not known | 24167 | 14852 | Waspaloy | Wear | LPT Case Stg 2 Support groove forward rail aft face |  |  | Wear mark in the Stg 2 Support groove forward rail aft face (see attached). Defect is located at 140 degrees from TOP (CCW, FLA) and is 0.014 in. (0.36 mm) radially, 0.06 in. (1.52 mm) axially, and 0.04 in. (1.02 mm) circumferentially, There is no high metal.
174 | 439986 | IHIQST-17-0076 | DR | GE90-94B | 900397 | Not Known | Not Known | 1767M49G07 | SHAFT-FWD FAN | IHIH0334 | Rotor | Not known | 63450 | 6391 | Ti-17 | Nick | FFS Nicks to Scallop and Aft Chamfer | N/A | N/A | The subject Fwd Fan Shaft exhibits 2-off nicks to the scallop and aft chamfer above the repairable limit 0.035 inches. The max depth of the nicks were 0.060 inches. The scallop with the notch is noted as #1 scallop. #2 scallop is next scallop clockwise FLA. The subject nicks were on the #17 and #19 scallops. | Not Known |  | 439986 | G:\02_GE90_Engine_DR_Tasks\DR_Tasks_2017\IHIQST-17-0076
175 | 440104 | IHIQST-17-0081 | DR | GE90-115B | Not Known | Not Known | Not Known | 2209M11G03 | SHAFT-MID FAN | IHIN5501 | Rotor | Not known | 32269 | 3473 | GE1014 (Fe Alloy) | Indentation | Fan Mid Shaft ID | N/A | N/A | Fan Mid Shaft IHIN5501 has 1-off indentation of 2mm width x 4mm length x <0.01mm depth. The indentation is 1690 mm from aft end of the fan mid shaft at 90 degrees (ALF, clockwise). | Not Known |  | 440104 | G:\02_GE90_Engine_DR_Tasks\DR_Tasks_2017\IHIQST-17-0081
176 | Not Known | IHIQST-17-0082 | DR | GEnx-1B | Not Known | Not Known | Not Known | 2332M85P01 | DUCT-A/O EXTENSION | Not Known | Rotor | Not known | Not Known | Not Known | Not Known | Limit out | Extension Duct Fwd flange hole | N/A | N/A | Limit-out of Fwd flange hole This is a defect by the procedure of creating the holes. 1-off defect out of 18 holes Required Dimension for the hole: Diameter 0.189inchs – 0.204 inches (4.8 mm – 5.2 mm) Damage Shape: 0.8mm axially from Fwd Diameter 5.6mm radially, 360 degrees of the hole | Not Known |  | Not Known | G:\11_GEnx_Engine_DR_Tasks\DR_Tasks_2017\IHIQST-17-0082
177 | 294059 | IHIQST-16-0342 | DR | GE90-90 | 900481 | Not Known | Not Known | 1767M84G02 | SHAFT-AIR/OIL MID FAN | IHIN0495 | Rotor | Not Known | 36741 | 4125 | Not Known | corrosion | Fan Mid Shaft surface ED | N/A | N/A | The fan mid shaft exhibits corrosion located on surface ED in a 1-off location with maximum depth 0.0008 inches. Dimension EC has been machined to 0.899 inches IAW repair 011. Corrosion will still be evident on surface ED if Dim. EC is machined to Minimum Finish Dimension of 0.8985 inches. Machine repair will not applicable because of flange bolt length. | Local blend, Shotpeen |  | 294059 | G:\02_GE90_Engine_DR_Tasks\DR_Tasks_2016\IHIQST-16-0342
178 | 324234 | IHIQST-16-0348 | DR | CF34-8C | Not Known | Not Known | Not Known | 4117T14P02 | DISK-STAGE 5 LPT | IHI 519AT | Rotor | Not Known | 28596.3 | 18700 | Not Known | LPT stg 5 disk, Metal splatter | LPT stg 5 disk | N/A | N/A | Found quantity one metal splatter located along the cone body close to drain hole measuring 0.165 inches in length, 0.0075 inches in width, and 0.033 inches in thickness with no inspection criteria in the manual. | Blend repair |  | 324234 | G:\12_CF34_Engine_DR_Tasks\DR_Tasks_2016\IHIQST-16-0348
179 | 325402 | IHIQST-16-0353 | DR | GE90-115B | IHIN5501 | Not Known | Not Known | 2209M11G03 | SHAFT-MID FAN | IHIN5501 | Rotor | Not Known | 32269 | 3473 | GE1014 (Fe Alloy) | Dimension Undersize | Fan Mid Shaft: Dia CJ | N/A | N/A | Dia.CJ has been measured using CMM and is undersized. Currently measures 15.0833 inches. | As Is |  | 325402 | G:\02_GE90_Engine_DR_Tasks\DR_Tasks_2016\IHIQST-16-0353
180 | 326009 | IHIQST-16-0354 | DR | CF34-10E | 994894 | Not Known | Not Known | 2226M21P04 | SHAFT-FAN DRIVE | JHV896AN | Rotor | Not Known | 6708 | 4367 | MARAGE250 | Corrosion | FDS forward AFT vent holes and outer surface of shaft | N/A | N/A | Corrosion pitting 0.300 inches from the forward AFT vent holes and outer surface of shaft measuring up to 0.0015 deep. The OD surface is Diameter BB and is only called out for dimensional inspection. Diameter BB measures 3.8622 at incoming and manual limits are 3.8609-3.8627 inches. | Shotpeen repair |  | 326009 | G:\12_CF34_Engine_DR_Tasks\DR_Tasks_2016\IHIQST-16-0354
181 | 326009 | IHIQST-16-0354 | DR | CF34-10E | 994894 | Not Known | Not Known | 2226M21P04 | SHAFT-FAN DRIVE | JHV896AN | Rotor | Not Known | 6708 | 4367 | MARAGE250 | Corrosion | FDS forward side radius of OD mounting flange |  |  | Corrosion pitting on forward side radius of OD mounting flange away from balance lands measuring up 0.001 in. deep.
182 | 326100 | IHIQST-16-0355 | DR | CF34-10E | 994130 | Not Known | Not Known | 2226M21P04 | SHAFT-FAN DRIVE | JHV225AN | Rotor | Not Known | 6708 | 4367 | MARAGE250 | Corrosion | FDS next to the FWD vent holes | N/A | N/A | Pitting exists next to the FWD vent holes up to .0017" deep. | Shotpeen repair |  | 326100 | G:\12_CF34_Engine_DR_Tasks\DR_Tasks_2016\IHIQST-16-0355
183 | 326100 | IHIQST-16-0355 | DR | CF34-10E | 994130 | Not Known | Not Known | 2226M21P04 | SHAFT-FAN DRIVE | JHV225AN | Rotor | Not Known | 6708 | 4367 | MARAGE250 | Corrosion | FDS Area FA on the shaft barrel |  |  | Pitting in Area FA on the shaft barrel measures less than .0005" deep.
184 | 326100 | IHIQST-16-0355 | DR | CF34-10E | 994130 | Not Known | Not Known | 2226M21P04 | SHAFT-FAN DRIVE | JHV225AN | Rotor | Not Known | 6708 | 4367 | MARAGE250 | Corrosion | FDS shaft barrel forward of Diameter BB |  |  | Pitting on the shaft barrel forward of Diameter BB measures less than .0005" deep.
185 | 326100 | IHIQST-16-0355 | DR | CF34-10E | 994130 | Not Known | Not Known | 2226M21P04 | SHAFT-FAN DRIVE | JHV225AN | Rotor | Not Known | 6708 | 4367 | MARAGE250 | Corrosion | FDS Hole CH (bolt holes) |  |  | Pitting in Hole CH (bolt holes) up to .003" in depth.
186 | 327057 | IHIQST-16-0366 | DR | GEnx-2B | 959293 | Not Known | Not Known | 2332M32G01 | SHAFT-LPT CONE | JHVUAD30 | Rotor | Not Known | 9721 | 1775 | INCO718 | Thread damage | LPT Cone Shaft Thread | N/A | N/A | The minor thread dimension was checked against the drawing limit of 5.548” and was found to range from 5.552” to 5.556”. | Reject the part |  | 327057 | G:\11_GEnx_Engine_DR_Tasks\DR_Tasks_2016\IHIQST-16-0366
187 | 327546 | IHIQST-16-0368 | DR | CF34-10E | 994130 | Not Known | Not Known | 1767M80G01 | LPT Cone Shaft | IHIP0343 | Rotor | Not Known | 40853 | 7476 | INCO718 | Dimension undersize | Cone shaft Rabbet OD (Diameter E) | N/A | N/A | Diameter E (rabbet diameter) is 15.0863 inch. ESM requirement (Subtask 72-56-07-220-076) is 15.0865 - 15.0880 inches | As Is |  | 327546
188 | 319951 | IHIQST-16-0373 | DR | GEnx-1B | 956192 | Not Known | Not Known | 2332M81G03 | SHAFT-MID FAN | JHVAA329 | Rotor | Not Known | 11513 | 2562 | Not Known | Wear | Fan Mid Shaft aft pilot outer dia. | N/A | N/A | Defect is found on aft pilot outer diameter of the affected part as follow; Circumferential wear 2.3 mm apart from aft side edge without high metal: Defect size: Width 1.3 mm x Length 32 mm (9% of the aft pilot dia. area), Depth 0.13 mm MAX | Blend repair |  | 319951 | G:\11_GEnx_Engine_DR_Tasks\DR_Tasks_2016\IHIQST-16-0373
189 | 328317 | IHIQST-16-0379 | DR | CF34-8C | 194201 | Not Known | Not Known | 4117T50G02 | CASE-LPT | IHI421DA | Stator | Not Known | 30197 | 24597 | WASPALOY | Wear | LPT case Stage 3 Shroud support hook ( Stg 2 Support groove) | N/A | N/A | Wear was identified on Stage 3 Shroud support hook during inspection. Condition located in case approx 11:00 (CW-ALF) at forward side inner edge / nozzle support groove area, between anti-rotation pins. Circumferential length measured approx 2.250 inch; radial length measured approx 0.050 inch; depth (axial) tapers from nominal to approx 0.030 inch. | Blend repair |  | 328317 | G:\12_CF34_Engine_DR_Tasks\DR_Tasks_2016\IHIQST-16-0379
190 | 332939 | IHIQST-16-0382 | DR | GE90-115B | 906162 | Not Known | Not Known | 2209M31P01 | BLADE-STG 2 LPT | Not Known | Blade | Not Known | 45256 | 4862 | INCO718HS | Dent | LPT stage 2 Blade Leading Edge blades | N/A | N/A | During BSI of LPT stage 2 Leading Edge blades, defects in Stage 2 Trailing Edge were found. | As Is |  | 332939 | G:\02_GE90_Engine_DR_Tasks\DR_Tasks_2016\IHIQST-16-0382
191 | 322760 | IHIQST-16-0384 | DR | GEnx-1B | Not Known | Not Known | Not Known | 2332M81G03 | SHAFT-MID FAN | JHVAA329 | Rotor | Not Known | Not Known | Not Known | Not Known | Corrosion | Seal flange | N/A | N/A | Corrosion pit was found on Seal flange. | Shotpeen, Machine |  | 322760 | G:\11_GEnx_Engine_DR_Tasks\DR_Tasks_2016\IHIQST-16-0384
192 | 334693 | IHIQST-16-0395 | DR | GE90-94B | 900386 | Not Known | Not Known | 1767M49G07 | SHAFT-FWD FAN | IHIH0327 | Rotor | Not Known | 63034 | 6246 | Not Known | Nick | FFS aft side of the flange near the no. 2 bearing journal. | N/A | N/A | Nicks are found. the aft side of the flange near the no. 2 bearing journal. Max depth 0.0027 with high metal present. | High metal removal |  | 334693 | G:\02_GE90_Engine_DR_Tasks\DR_Tasks_2016\IHIQST-16-0395
193 | 62259 | IHIQST-16-0399 | DR | GE90-115B | 906260 | Not Known | Not Known | 2209M11G03 | SHAFT-MID FAN | IHIN5388 | Rotor | Not Known | 32449 | 3971 | Not Known | Corrosion | Fan Mid Shaft area DF | N/A | N/A | The subject fan mid shaft exhibits corrosion through 360 to the area DF with a maximum depth of 0.0015”. The corrosion starts at 9.590inch from Surf ED. Corrosion width is 1.85”.(by ppt) | Shotpeening |  | 62259 | G:\02_GE90_Engine_DR_Tasks\DR_Tasks_2016\IHIQST-16-0399
194 | 338057 | IHIQST-16-0404 | DR | CF34-10E | 994361 | 18366 | 14997 | 2226M37G06 | CASE-LPT | JHV368BG | Stator | Not Known | Not Known | Not Known | Not Known | Wear | ID of case wall located just aft of the Stg 2 Nozzle Support Hook | N/A | N/A | Wear/erosion in ID of case wall located just aft of the Stg 2 Nozzle Support Hook. The defect is 0.595 in (15.11 mm) circumferentially, 0.110 in. (2.79 mm) axially, and 0.014 in (0.36 mm) radially and is located approximately 80 degrees from TOP. | High metal removal |  | 338057 | G:\12_CF34_Engine_DR_Tasks\DR_Tasks_2016\IHIQST-16-0404
195 | Not Known | IHIQST-16-0406 | DR | GE90-115B | 906268 | 28893 | 3553 | 2209M11G03 | SHAFT-MID FAN | IHIN5213 | Rotor | Not Known | Not Known | Not Known | Not Known | Corrosion | Fan Mid Shaft Spline | N/A | N/A | This shaft is in the shop to perform an overhaul per ESM 72-58-01. During inspection 001,the part was noted to have corrosion pitting on the forward outer diameter splines. The pitting is up to 0.001 inch deep in Areas “A” and “B” of one of the splines and is also 0.001 inch deep in the adjoining root, Area “C”, of the same spline. Pitting up to 0.001 inch deep is also on the crest of the same spline. | Rejecting the part |  | Not Known | G:\02_GE90_Engine_DR_Tasks\DR_Tasks_2016\IHIQST-16-0406
196 | 337184 | IHIQST-16-0407-1 | DR | CF34-10E | 994266 | Not Known | Not Known | 2226M11P02 | BLADE-STAGE 2 LPT | Not Known | Blade | Not Known | 26300 | 16187 | Not Known | wear | LPT stg.2 blade Seal fin tip | N/A | N/A | Wear in Area "W" exceeds Max Serviceable Limit, largest radial length measured 0.135 inches, but actual varied between each Blade. | As-is |  | 337184 | G:\12_CF34_Engine_DR_Tasks\DR_Tasks_2016\IHIQST-16-0407
197 | Not Known | IHIQST-16-0407-2 | DR | CF34-10E | 994191 | Not Known | Not Known | 2226M11P02 | BLADE-STAGE 2 LPT | Not Known | Blade | Not Known | 24997 | 15548 | Not Known | wear | LPT stg.2 blade Seal fin tip | N/A | N/A | LPT Case rail 2 outer stationary seal droop into gas path contacted Stage 2 blades and worn into Blade Shroud Seal Fin Area "W" +.100 varying from blade to blade. | As-is |  | Not Known | G:\12_CF34_Engine_DR_Tasks\DR_Tasks_2016\IHIQST-16-0407
198 | 340152 | IHIQST-16-0420 | DR | GE90-94B | 900343 | Not Known | Not Known | 1767M80G01 | SHAFT-CONE LPT | IHIP0142 | Rotor | Not Known | 36884 | 14004 | INCO718 | Nick | LPT cone shaft the radii of the No.5 Bearing Front Seal Journal | N/A | N/A | On visual inspection, quantity 1-off nick was observed in the radii of the No.5 Bearing Front Seal Journal. The dimensions of the defect measured: 0.002” depth x 0.100” length x 0.020” width. | Shotpeening |  | 340152 | G:\02_GE90_Engine_DR_Tasks\DR_Tasks_2016\IHIQST-16-0420
199 | 340475 | IHIQST-16-0422 | DR | GEnx-2B | 959124 | Not Known | Not Known | 2332M32G01 | SHAFT-LPT CONE | JHVAF049 | Rotor | Not Known | 15278 | 3464 | INCO718 | Nick | LPT cone shaft Bolthole | N/A | N/A | During inspection 7 off mounting flange aft face bolt holes have nicks on the edge of the bolt holes in the chamfer. Worst example is measuring 0.006 inches in depth, 0.080 inches in width (radial) and 0.040 inches in length (axial). | Blend repair |  | 340475 | G:\11_GEnx_Engine_DR_Tasks\DR_Tasks_2016\IHIQST-16-0422
200 | 338278 | IHIQST-16-0423 | DR | GE90-115B | 906303 | Not Known | Not Known | 2209M11G03 | SHAFT-MID FAN | IHIN5256 | Rotor | Not Known | 21993 | 3179 | GE1014 (Fe Alloy) | corrosion | Fan Mid Shaft dia CJ | N/A | N/A | The subject Fan Mid Shaft exhibits a condition of corrosion to dia CJ max depth measured at 0.0014, max width 0.172. Actual dia CJ measures at 15.08461”(383.149mm). | shotpeen |  | 338278 | G:\02_GE90_Engine_DR_Tasks\DR_Tasks_2016\IHIQST-16-0423
201 | 464995 | IHIQST-16-0424 | DR | CF34-10E | 994852 | Not Known | Not Known | 2226M37G08 | CASE-LPT | JHV936BG | Stator | Not known | 16090 | 14145 | WASPALOY | Wear | LPT case Stg 2 Support groove (forward of Dia AG) | N/A | N/A | Void/missing material in the Stg 2 Support groove, in relieved area just forward of Dia AG, located approximately 150 degrees from TOP, forward looking aft. The void is 0.060 in. (1.52 mm) circumferentially, 0.120 in. (3.05 mm) axially, and 0.0192 in. (0.49 mm) radially. | Blend |  | 464995 | G:\12_CF34_Engine_DR_Tasks\DR_Tasks_2016\IHIQST-16-0424
202 | 443457 | IHIQST-17-0159 | DR | GE90-115B | Not Known | Not Known | Not Known | 2209M11G03 | SHAFT-MID FAN | IHIN5508 | Rotor | Not known | 27003 | 3285 | GE1014 (Fe Alloy) | Corrosion/Pitting | Fan Mid Shaft Shank Nut Hole | N/A | N/A | MAX. 0.0071 inch depth (Beyond Machining repair limit) | Shotpeen repair/Machining |  | 443457 | G:\02_GE90_Engine_DR_Tasks\DR_Tasks_2017\IHIQST-17-0159
203 | 443457 | IHIQST-17-0159 | DR | GE90-115B | Not Known | Not Known | Not Known | 2209M11G03 | SHAFT-MID FAN | IHIN5508 | Rotor | Not known | 27003 | 3285 | GE1014 (Fe Alloy) | Corrosion/Pitting | FMS Balance Bolt Hole |  |  | MAX. 0.0040 inch depth (Beyond Machining repair limit)
204 | 471310 | IHIQST-17-0162 | DR | GEnx-2B | 959258 | Not Known | Not Known | 2331M21G02 | TUBE-A/O VENT CENTER | EMDDT376 | Rotor | Not Known | Not Known | Not Known | AMS5557 (Fe alloy) | Limit Under | Defect Location-1:Center Vent Duct Diameter C Defect Location-2:Diameter D | Diameter D | N/A | Actual average values for Diameter C and Diameter D as follows; Diameter C: 68.137 mm - limit out Diameter D: 68.123 mm - limit out Diameter A, B and E are within the serviceable limit. | As-is |  | 471310 | G:\11_GEnx_Engine_DR_Tasks\DR_Tasks_2017\IHIQST-17-0162
205 | 471234 | IHIQST-17-0163 | DR | GEnx-1B | 956277 | Not Known | Not Known | 2331M21G02 | TUBE-A/O VENT CENTER | EMDDT570 | Rotor | Not known | Not Known | Not Known | AMS5557 (Fe alloy) | Dent | Defect Location-1:Center Vent Duct between Dia.D Defect Location-2:Dia.E. | Dia.E. | N/A | Dent (not smooth bottom, without high metal) is observed on the thin wall section between Dia.D and Dia.E. | As-is |  | 471234 | G:\11_GEnx_Engine_DR_Tasks\DR_Tasks_2017\IHIQST-17-0163
206 | 472900 | IHIQST-17-0175 | DR | GEnx-2B | 959202 | Not Known | Not Known | 2332M33G01 | SHAFT-MID FAN | JHVAA126 | Rotor | Not known | 8317 | 1596 | GE1014 (Fe Alloy) | Corrosion | Fan Mid Shaft Outer Surface | N/A | N/A | Corrosion pit is found at Mid Fan Shaft Area F | shotpeen repair |  | 472900 | G:\11_GEnx_Engine_DR_Tasks\DR_Tasks_2017\IHIQST-17-0175
207 | 472115 | IHIQST-17-0181 | DR | CF34-10E | 994590 | Not Known | Not Known | 2226M37G06 | CASE-LPT | JHV666BG | Stator | Not known | 22988 | 14374 | WASPALOY | Gouge | LPT Case Stage 2 Shroud Support Hook (Area P near the Stage 2 Shroud Support Hook) | N/A | N/A | Gouges in Area P near the Stage 2 Shroud Support Hook Action required for A below. No Action required for B below. | Blend |  | 472115 | G:\12_CF34_Engine_DR_Tasks\DR_Tasks_2017\IHIQST-17-0181
208 | 475227 | IHIQST-17-0187 | DR | GEnx-2B | 959133 | Not Known | Not Known | 2331M21G01 | TUBE-A/O VENT CENTER | EMDDT098 | Rotor | Not Known | Not Known | Not Known | AMS5557 (Fe alloy) | Under Limit | Center Vent Duct Diameter B | N/A | N/A | Actual average value of Diameter B is 68.057 mm. (minimum measured value: 68.026mm) Diameter A, C, D and E are within the serviceable limit. | Not Known |  | 475227 | G:\11_GEnx_Engine_DR_Tasks\DR_Tasks_2017\IHIQST-17-0187
209 | 475141 | IHIQST-17-0188 | DR | GEnx-2B | 959105 | Not Known | Not Known | 2331M21G02 | TUBE-A/O VENT CENTER | EMDDT495 | Rotor | Not Known | Not Known | Not Known | 321 STEEL (Fe Alloy) | Wrenching Slot Wear | CENTER VENT DUCT Wrenching Slot | N/A | N/A | Subject Centre Vent Duct has wear evident in the wrenching slots measuring approximately 0.015 inches in depth. There is no specific inspection criteria contained within the CIR for this location. Only "Lands" and "Thin Wall sections" have the criteria for wear. | Not Known |  | 475141 | G:\11_GEnx_Engine_DR_Tasks\DR_Tasks_2017\IHIQST-17-0188
210 | 476686 | IHIQST-17-0194 | DR | GEnx-2B | 959258 | Not Known | Not Known | 2332M33G01 | SHAFT-MID FAN | JHVF097 | Rotor | Not Known | 18038.46 | 2828 | GE1014 (Fe Alloy) | Corrosion | Fan Mid Shaft dia.EK | N/A | N/A | 1.Dia.EK is over the maximum repairable limit. (Maximum repairable limit dia.346.275mm, Actual dia.346.278mm.) 2.The corrosion pit on the Dia EK. (0.08mm depth max.) This defect cannot remove to over the maximum repairable limit. | Not Known |  | 476686 | G:\11_GEnx_Engine_DR_Tasks\DR_Tasks_2017\IHIQST-17-0194
211 | 479469 | IHIQST-17-0204 | DR | GE90-115B | 906402 | Not Known | Not Known | 2209M10G02 | SHAFT-AIR/OIL FWD FAN | IHIDL339 | Rotor | Not Known | 42128 | 6721 | 6Al-4V (Ti Alloy) | Wear and Nick | FFS Diameter FC | N/A | N/A | The subject Fwd Fan Shaft exhibits fretting to Diameter FC more than 50% of the surface. The max depth is within the serviceable limit of 0.005 inches. Diameter FC measures 6.54456 inches. | Not Known |  | 479469 | G:\02_GE90_Engine_DR_Tasks\DR_Tasks_2017\IHIQST-17-0204
212 | 479469 | IHIQST-17-0204 | DR | GE90-115B | 906402 | Not Known | Not Known | 2209M10G02 | SHAFT-AIR/OIL FWD FAN | IHIDL339 | Rotor | Not Known | 42128 | 6721 | 6Al-4V (Ti Alloy) | Wear and Nick | FFS Mounting Flange | N/A | N/A | the subject Fwd Fan Shaft exhibits 7-off nicks to Aft Face of the mounting flange beyond 0.125” of the boltholes. The maximum depths of all the nicks are 0.0015”. Locations 2, 3 and 4 are within 2 inches of each other. All nicks fall within the repairable lengths, widths and depths. The #1 mounting bolthole is the bolthole with the notch on the scallop. The #2 bolthole is next bolthole anticlockwise FLA.
213 | Not Known | IHIQST-17-0211 | DR | GEnx-2B | Not Known | Not Known | Not Known | 2332M33G03 | SHAFT-MID FAN | JHVAA428 | Rotor | Not Known | Not Known | Not Known | GE1014 (Fe Alloy) | Corrosion | Fan Mid Shaft OD surface (area F) | N/A | N/A | Corrosion pits on OD surface (area F). Depth of the corrosion pits : 0.07 mm max Area of the corrosion pits : 370 mm – 1420 mm from flange face | Shotpeen/Blend |  | Not Known | G:\11_GEnx_Engine_DR_Tasks\DR_Tasks_2017\IHIQST-17-0211
214 | Not Known | IHIQST-17-0211 | DR | GEnx-2B | Not Known | Not Known | Not Known | 2332M33G03 | SHAFT-MID FAN | JHVAA428 | Rotor | Not Known | Not Known | Not Known | GE1014 (Fe Alloy) | Corrosion | FMS Inner Diameter(Dia.EK) of Mounting flange |  |  | Corrosion pit on inner diameter (Dia. EK) of mounting flange. (IHI have not machined the inner diameter according to CIR 72-58-40 REPAIR005 yet.) Depth of the corrosion pit : 0.03 mm max Area of the corrosion pit : All round
215 | Not Known | IHIQST-17-0211 | DR | GEnx-2B | Not Known | Not Known | Not Known | 2332M33G03 | SHAFT-MID FAN | JHVAA428 | Rotor | Not Known | Not Known | Not Known | GE1014 (Fe Alloy) | Corrosion | FMS Mounting Flange Bolt Hole |  |  | Corrosion pits on mounting flange bolt holes. Depth of the corrosion pits : 0.05 mm max Number of holes with corrosion pits : 16 pos. (Please see above chart.)
216 | 476369 | IHIQST-17-0212 | DR | GE90-115B | 906321/566940 | Not Known | Not Known | 2209M28P01 | DISK-STG 5 LPTR | IHIY0295 | Rotor | Not Known | 42482 | 6999 | INCO718HS (Ni Alloy) | Nick | LPT Stage 5 Disk aft mating flange olthole chamfer area, | N/A | N/A | The subject LPT Stage 5 Disk exhibits a nick on aft face mating face flange bolthole chamfer area, with surrounding high metal. An accurate depth measurement cannot be taken due to the high metal. Approx. height of high metal 0.002 inch. | Not Known |  | 476369 | G:\02_GE90_Engine_DR_Tasks\DR_Tasks_2017\IHIQST-17-0212
217 | 476369 | IHIQST-17-0212 | DR | GE90-115B | 906321/566940 | Not Known | Not Known | 2209M28P01 | DISK-STG 5 LPTR | IHIY0295 | Rotor | Not Known | 42482 | 6999 | INCO718HS (Ni Alloy) | Nick | LPT Stage 5 Disk aft mating flange in Area B. |  |  | The subject LPT stage 5 disk exhibits a nick to the forward face of the aft mating flange in Area B. Length: 0.050 inch Width: 0.036 inch Maximum depth: 0.004 inch
218 | 479374 | IHIQST-17-0213 | DR | GE90-115B | Not Known | Not Known | Not Known | 2209M27P02 | DISK-STG 4 LPTR | IHIW0276 | Rotor | Not Known | 44236 | 6053 | INCO718HS (Ni Alloy) | Nick, Scratch | LPT Stage 4 Disk Fwd surface of the bore. | N/A | N/A | The subject LPT Stg 4 Disk exhibits 2-off nicks to the Fwd surface of the bore. The maximum depth is 0.001 inches. Location 1: Length: 0.055” Width: 0.025” Location 2: Circumferential length: 0.070” Radial width: 0.045” | Not Known |  | 479374 | G:\02_GE90_Engine_DR_Tasks\DR_Tasks_2017\IHIQST-17-0213
219 | 479374 | IHIQST-17-0213 | DR | GE90-115B | Not Known | Not Known | Not Known | 2209M27P02 | DISK-STG 4 LPTR | IHIW0276 | Rotor | Not Known | 44236 | 6053 | INCO718HS (Ni Alloy) | Nick, Scratch | LPT Stage 4 Disk Aft surface of the bore. |  |  | The subject LPT Stg 4 Disk exhibits a scratch in the radial direction on the Aft surface of the bore. The depth cannot be accurately measured so it can be assumed that the maximum depth is less than 0.0005 inches. The radial length of the scratch is 0.260 inches. The width is 0.006 inches.
220 | 479374 | IHIQST-17-0213 | DR | GE90-115B | Not Known | Not Known | Not Known | 2209M27P02 | DISK-STG 4 LPTR | IHIW0276 | Rotor | Not Known | 44236 | 6053 | INCO718HS (Ni Alloy) | Nick, Scratch | LPT Stage 4 Disk aft mounting boltholes. |  |  | The subject LPT Stg 4 Disk exhibits nicks to the inner surface. The nicks are anticlockwise of all the corresponding aft mounting boltholes. The maximum depth of all the nicks were 0.001 inches. The maximum circumferential width is 0.006”.
221 | 482492 | IHIQST-17-0214 | DR | CF34-10E | 424195 | Not Known | Not Known | 2226M21P04 | SHAFT-FAN DRIVE | JHV097AP | Rotor | Not Known | Not Known | Not Known | MARAGE250 (Fe Alloy) | Scratch and Wear | Fan Drive Shaft aft vent holes | N/A | N/A | Scratches in aft vent holes less than .001” deep. | Not Known |  | 482492 | G:\12_CF34_Engine_DR_Tasks\DR_Tasks_2017\IHIQST-17-0214
222 | 482492 | IHIQST-17-0214 | DR | CF34-10E | 424195 | Not Known | Not Known | 2226M21P04 | SHAFT-FAN DRIVE | JHV097AP | Rotor | Not Known | Not Known | Not Known | MARAGE250 (Fe Alloy) | Scratch and Wear | Fan Drive Shaft surface BE |  |  | Wear on surface BE less than .001” deep.
223 | 480680 | IHIQST-17-0225 | DR | GE90-90 | 900321 | Not Known | Not Known | 1767M23P02 | NUT-LOCK FWD | CSK00179 | Rotor | Not Known | Not Known | Not Known | 4340 STEEL (Fe Alloy) | Not Known | NUT-LOCK FWD Nut lock forward seating surface | N/A | N/A | The seating surface of this part is a bit damaged and the manual doesn't adress this condition. It seems that we have punctures on the seating surface but the depth is really shallow so we can't measure it | Not Known |  | 480680 | G:\02_GE90_Engine_DR_Tasks\DR_Tasks_2017\IHIQST-17-0225
224 | 479517 | IHIQST-17-0227 | DR | CF34-10E | 994334 | Not Known | Not Known | 2226M37G06 | CASE-LPT | JHV359BG | Stator | Not Known | 19808 | 16397 | Waspaloy | Wear | LPT Case Stg.2 Nozzle Support Groove | N/A | N/A | Wear mark in the Stg 2 Support Groove located 160 degrees from TOP (FLA CCW) as follows: Defect in the fwd relief diameter is 0.014 in. (0.36 mm) in radial depth, 0.055 in. (1.40 mm) in circumferential width and 0.060 in. (1.52 mm) in axial length. Connecting to this, the wear mark in Dia AG is 0.031 in. (0.79 mm) in radial depth, 0.055 in. (1.40 mm) in circumferential width, and 0.055 in. (1.40 mm) in axial length. There is no high metal. See attached photo. | As-is |  | 479517 | G:\12_CF34_Engine_DR_Tasks\DR_Tasks_2017\IHIQST-17-0227
225 | 486131 | IHIQST-17-0234 | DR | GEnx-1B | 956258 | Not Known | Not Known | 2331M21G02 | TUBE-A/O VENT CENTER | EMDDT616 | Rotor | Not Known | Not Known | Not Known | AMS5557 (Fe alloy) | Dent | Center Vent Duct Thin Wall Section | N/A | N/A | Dent (not smooth bottom, without high metal) is observed on the thin wall section between Dia.D and Dia.E. Area: 21.0 mm x 15.0 mm Depth: 0.60 mm | As-is |  | 486131 | G:\11_GEnx_Engine_DR_Tasks\DR_Tasks_2017\IHIQST-17-0234
226 | 489536 | IHIQST-17-0252 | DR | GEnx-1B | Not Known | Not Known | Not Known | 2332M85P01 | DUCT-A/O EXTENSION | EMDED258 | Rotor | Not Known | Not Known | Not Known | 17-4PH (Fe Alloy) | Corrosion Pits and Limit Under | Defect Location-1:Extension Duct fwd flange Defect Location-2:inner surface | inner surface | N/A | Corrosion pits are found on fwd flange and inner surface. | Shotpeen |  | 489536 | G:\11_GEnx_Engine_DR_Tasks\DR_Tasks_2017\IHIQST-17-0252
227 | 489536 | IHIQST-17-0252 | DR | GEnx-1B | Not Known | Not Known | Not Known | 2332M85P01 | DUCT-A/O EXTENSION | EMDED258 | Rotor | Not Known | Not Known | Not Known | 17-4PH (Fe Alloy) | Corrosion Pits and Limit Under | Extension Duct Diameter A |  |  | Diameter A is under the manual limit.
228 | 490789 | IHIQST-17-0256 | DR | GEnx-1B | 956143 | Not Known | Not Known | 2332M81G01 | SHAFT-MID FAN | JHVAA090 | Rotor | Not Known | 18944 | 2953 | GE1014 (Fe Alloy) | Corrosion | Mounting Flange Bolt Hole | N/A | N/A | Corrosion pits on mounting flange bolt holes. Depth of the corrosion pits : 0.03 mm max Number of holes with corrosion pits : 9 pos. | Shotpeen/ SWB &FPI |  | 490789 | G:\11_GEnx_Engine_DR_Tasks\DR_Tasks_2017\IHIQST-17-0256
229 | 490789 | IHIQST-17-0256 | DR | GEnx-1B | 956143 | Not Known | Not Known | 2332M81G01 | SHAFT-MID FAN | JHVAA090 | Rotor | Not Known | 18944 | 2953 | GE1014 (Fe Alloy) | Corrosion | 2. Condition of Corrosion Pits on the FWD Chamfer of Shank Nut Hole of Seal Air Flange |  |  | Corrosion pits on fwd chamfer of shank nut hole of seal air flange. Depth of the corrosion pits : 0.23 mm max Number of holes with corrosion pits : All places
230 | 490789 | IHIQST-17-0256 | DR | GEnx-1B | 956143 | Not Known | Not Known | 2332M81G01 | SHAFT-MID FAN | JHVAA090 | Rotor | Not Known | 18944 | 2953 | GE1014 (Fe Alloy) | Corrosion | 3. Condition of Corrosion Pits on the ID (Dia. EK) of Mounting Flange. |  |  | Corrosion pits on inner diameter (Dia. EK) of mounting flange. (IHI have not machined the inner diameter according to CIR 72-58-40 REPAIR005 yet.) Depth of the corrosion pit : 0.06 mm max Area of the corrosion pit : All round
231 | 490789 | IHIQST-17-0256 | DR | GEnx-1B | 956143 | Not Known | Not Known | 2332M81G01 | SHAFT-MID FAN | JHVAA090 | Rotor | Not Known | 18944 | 2953 | GE1014 (Fe Alloy) | Corrosion | 4. Condition of Corrosion Pits on the Cone Body Outer Surface. |  |  | Corrosion pits on cone body outer surface include fillet R. However, corrosion pits on all fillet R are superficial and unmeasurable depth. Depth of the corrosion pit : 0.03 mm max Area of the corrosion pit : All round
232 | 490789 | IHIQST-17-0256 | DR | GEnx-1B | 956143 | Not Known | Not Known | 2332M81G01 | SHAFT-MID FAN | JHVAA090 | Rotor | Not Known | 18944 | 2953 | GE1014 (Fe Alloy) | Corrosion | 5. Condition of Corrosion Pits on the Aft Face of Mounting Flange. |  |  | Corrosion pits on aft face of mounting flange. Depth of the corrosion pit : 0.03 mm max Area of the corrosion pit : Many places
233 | 490789 | IHIQST-17-0256 | DR | GEnx-1B | 956143 | Not Known | Not Known | 2332M81G01 | SHAFT-MID FAN | JHVAA090 | Rotor | Not Known | 18944 | 2953 | GE1014 (Fe Alloy) | Corrosion | 6. Condition of Corrosion Pits on the Chamfer of Mounting Flange. |  |  | Corrosion pits on chamfer of mounting flange. Depth of the corrosion pit : 0.06 mm max Area of the corrosion pit : All round
234 | 490789 | IHIQST-17-0256 | DR | GEnx-1B | 956143 | Not Known | Not Known | 2332M81G01 | SHAFT-MID FAN | JHVAA090 | Rotor | Not Known | 18944 | 2953 | GE1014 (Fe Alloy) | Corrosion | 7. Condition of Corrosion Pits on the Outer Surface (Area F). |  |  | Corrosion pits on OD surface (area F). Depth of the corrosion pits : 0.15 mm max Area of the corrosion pit : Many places
235 | 490789 | IHIQST-17-0256 | DR | GEnx-1B | 956143 | Not Known | Not Known | 2332M81G01 | SHAFT-MID FAN | JHVAA090 | Rotor | Not Known | 18944 | 2953 | GE1014 (Fe Alloy) | Corrosion | 8. Condition of Corrosion Pits on the AFT Chamfer of Shank Nut Hole of Seal Air Flange. |  |  | Corrosion pits on aft chamfer of shank nut hole of seal air flange. Depth of the corrosion pits : 0.06 mm max Area of the corrosion pit : 18 places
236 | 492698 | IHIQST-17-0257 | DR | GEnx-1B | 956642 | Not Known | Not Known | 2332M85P01 | DUCT-A/O EXTENSION | EMDEE151 | Rotor | Not Known | Not Known | Not Known | 17-4PH (Fe Alloy) | Bent | serration | N/A | N/A | Axial length: 0.010 in. (0.25 mm). Radial length: 0.085 in. (2.16 mm). Circumferential length: 0.180 in. (4.57 mm). Dia A (undamaged area) is measured to be 3.0655 in. (77.86 mm). | As-is |  | 492698 | G:\11_GEnx_Engine_DR_Tasks\DR_Tasks_2017\IHIQST-17-0257
237 | 488590 | IHIQST-17-0258 | DR | CF34-10E | 994607 | Not Known | Not Known | 2226M37G06 | CASE-LPT | JHV694BG | Stator | Not Known | 17290 | 13496 | WASPALOY | Wear | LPT Case, wear mark was found in the outer wall of the Stage 2 Nozzle Support Hook groove | N/A | N/A | 2 places located at 130 degrees, and 200 degrees (CCW, FLA). The defect at 130 degrees is 0.790 in. (20.07 mm) circumferentially, 0.170 in. (4.32 mm) axially, and 0.012 in. (0.30 mm) radially. The defect at 200 degrees is 0.740 in. (18.80 mm) circumferentially, 0.170 in. (4.32 mm) axially, and 0.012 in. (0.30 mm) radially. | Blend |  | 488590 | G:\12_CF34_Engine_DR_Tasks\DR_Tasks_2017\IHIQST-17-0258
238 | 496158 | IHIQST-17-0264 | DR | GEnx-1B | 956304 | Not Known | Not Known | 2332M81G03 | SHAFT-MID FAN | JHVAA534 | Rotor | Not Known | 12206 | 2379 | GE1014 (Fe Alloy) | Corrosion | Mounting flange bolt holes | N/A | N/A | Corrosion pits on mounting flange bolt holes. Depth of the corrosion pits : 0.04 mm max Number of holes with corrosion pits : 38 pos. (All hole) | Shotpeen |  | 496158 | G:\11_GEnx_Engine_DR_Tasks\DR_Tasks_2017\IHIQST-17-0264
239 | 444312 | IHIQST-17-0092 | DR | GE90-115B | 906105 | Not Known | Not Known | 2209M10G02 | SHAFT-AIR/OIL FWD FAN | IHIDL021 | Rotor | Not known | 27620 | 4784 | 6Al-4V (Ti Alloy) | Limit-out, Scratch, Nick | 1-off mounting bolthole (Diameter DH) | N/A | N/A | 1-off mounting bolthole (Diameter DH) measures 0.88651 inches. | Not Known |  | 444312 | G:\02_GE90_Engine_DR_Tasks\DR_Tasks_2017\IHIQST-17-0092
240 | 444312 | IHIQST-17-0092 | DR | GE90-115B | 906105 | Not Known | Not Known | 2209M10G02 | SHAFT-AIR/OIL FWD FAN | IHIDL021 | Rotor | Not known | 27620 | 4784 | 6Al-4V (Ti Alloy) | Limit-out, Scratch, Nick | No.1 bearing journal (Diameter A) |  |  | No.1 bearing journal (Diameter A) measures 19.81351inches.
241 | 444312 | IHIQST-17-0092 | DR | GE90-115B | 906105 | Not Known | Not Known | 2209M10G02 | SHAFT-AIR/OIL FWD FAN | IHIDL021 | Rotor | Not known | 27620 | 4784 | 6Al-4V (Ti Alloy) | Limit-out, Scratch, Nick | The subject Fwd fan shaft exhibits axial scoring present 360° on Diameter FC. |  |  | The maximum depth of the scratches is 0.001 inch
242 | 444312 | IHIQST-17-0092 | DR | GE90-115B | 906105 | Not Known | Not Known | 2209M10G02 | SHAFT-AIR/OIL FWD FAN | IHIDL021 | Rotor | Not known | 27620 | 4784 | 6Al-4V (Ti Alloy) | Limit-out, Scratch, Nick | The subject Fwd Fan Shaft exhibits 2 nicks to the Fwd Face and 5 nicks to the Aft Face of the mounting flanges. |  |  | All nicks are within the repairable depth and length limits (0.035 inch and 1.0 inch respectively). 3 nicks on the Aft face of the mounting flange are within 2.0 inches of each other (Locations A-C).
243 | 444312 | IHIQST-17-0092 | DR | GE90-115B | 906105 | Not Known | Not Known | 2209M10G02 | SHAFT-AIR/OIL FWD FAN | IHIDL021 | Rotor | Not known | 27620 | 4784 | 6Al-4V (Ti Alloy) | Limit-out, Scratch, Nick | The subject FWD fan shaft exhibits 14-off nicks to aft side of the mounting flanges within 0.125 inch of the boltholes (chamfers). |  |  | All nicks are within the repairable depth and width limits (0.004 inch and 0.020 inch respectively). Repairable limits does not allow more than one nick per bolthole however, Locations 9-10 and Locations 4-5 are around 2 separate boltholes. Location 11 is within 0.125 inch of the bolthole chamfer but not within 0.125 inch of the bolthole
244 | 443457 | IHIQST-17-0094 | DR | GE90-115B | Not Known | Not Known | Not Known | 2209M11G03 | SHAFT-MID FAN | IHIN5508 | Rotor | Not known | 27003 | 3285 | GE1014 (Fe Alloy) | Corrosion/Pitting | Shank Nut Hole Corrosion Pitting | N/A | N/A | MAX. 0.0071 inch depth (Beyond Machining repair limit) | Not Known |  | 443457 | G:\02_GE90_Engine_DR_Tasks\DR_Tasks_2017\IHIQST-17-0094
245 | 443457 | IHIQST-17-0094 | DR | GE90-115B | Not Known | Not Known | Not Known | 2209M11G03 | SHAFT-MID FAN | IHIN5508 | Rotor | Not known | 27003 | 3285 | GE1014 (Fe Alloy) | Corrosion/Pitting | Balance Bolt Hole Corrosion Pitting |  |  | MAX. 0.0040 inch depth (Beyond Machining repair limit) 2.1
246 | 443503 | IHIQST-17-0096 | DR | GE90-115B | 906913 | Not Known | Not Known | 2209M11G04 | SHAFT-MID FAN | IHIN5933 | Rotor | Not known | 26054 | 3058 | GE1014 (Fe Alloy) | Corrosion | Defect Location-1:Corrosion pits on cone body, Defect Location-2:area ER, | area ER, | N/A | Corrosion pits 0.002 inch in depth are present 360 degrees around the circumference of the cone body, area ER, adjacent to the forward edge of area EN. After machining to remove pitting from area EN, there are five local areas of ER where pitting is 0.003 inch deep: 3 areas (0.10 x 0.02 square inch, 0.03 x 0.03 square inch, and 0.03 x 0.03 square inch in size) near bolt hole #14, 0.003 inch deep pitting. See Figure 3 of the attachment. 2 areas (0.03 x 0.02 square inch and 0.09 x 0.02 square inch in size) near bolt hole #15, 0.003 inch deep pitting. See Figure 4 of the attachment. 2 areas (both are 0.04 x 0.04 square inch in size) near bolt hole #16, 0.003 inch deep pitting. See Figure 5 of the attachment. 0.05 x 0.03 square inch area, near bolt hole #17, 0.003 inch deep pitting. See Figure 6 of the attachment. 0.03 x 0.03 square inch area, near bolt hole #22, 0.003 inch deep pitting. See Figure 7 of the attachment. | Not Known |  | 443503 | G:\02_GE90_Engine_DR_Tasks\DR_Tasks_2017\IHIQST-17-0096
247 | 443503 | IHIQST-17-0096 | DR | GE90-115B | 906913 | Not Known | Not Known | 2209M11G04 | SHAFT-MID FAN | IHIN5933 | Rotor | Not known | 26054 | 3058 | GE1014 (Fe Alloy) | Corrosion | Diameter CJ |  |  | Corrosion pits up to a maximum of 0.001 inch in depth span 360 degrees around the circumference of diameter CJ. The pitting extends axially 0.350 inch forward of surface ED.
248 | 443503 | IHIQST-17-0096 | DR | GE90-115B | 906913 | Not Known | Not Known | 2209M11G04 | SHAFT-MID FAN | IHIN5933 | Rotor | Not known | 26054 | 3058 | GE1014 (Fe Alloy) | Corrosion | Corrosion pits on air hole #1 of the aft cone. |  |  | Corrosion pits up to 0.0005 inch deep are present on air hole #1 of the aft cone. The pitting is 0.25 inch from the forward side of the hole and is 0.08 x 0.06 square inch area. See figure 9 in the attachment.
249 | 443503 | IHIQST-17-0096 | DR | GE90-115B | 906913 | Not Known | Not Known | 2209M11G04 | SHAFT-MID FAN | IHIN5933 | Rotor | Not known | 26054 | 3058 | GE1014 (Fe Alloy) | Corrosion | Pitting is present on diameter EP |  |  | Pitting is present on diameter EP, located 0.375 inch aft of surface EQ, that is 0.0015 inch deep. The pitting is present 360 degrees around the circumference of the part. Diameter EP measures 4.0170 inches.
250 | 443503 | IHIQST-17-0096 | DR | GE90-115B | 906913 | Not Known | Not Known | 2209M11G04 | SHAFT-MID FAN | IHIN5933 | Rotor | Not known | 26054 | 3058 | GE1014 (Fe Alloy) | Corrosion | All shank nut holes on the No. 4 bearing aft rotating seal flange have pitting |  |  | All shank nut holes on the No. 4 bearing aft rotating seal flange have pitting in excess of 0.003 inch deep. The pitting ranges from 0.004-0.012 inches deep. The shank nut holes with the worst pitting of 0.012 inch deep.
251 | 441223 | IHIQST-17-0099 | DR | GE90-85B | 900198 | Not Known | Not Known | 1767M95G03 | SHAFT-AIR/OIL MID FAN | IHIN0283 | Rotor | Not known | Not Known | Not Known | MARAGE250 | Undersize | FORWARD PILOT DIA A | N/A | N/A | undersize 0.0003 inch (0.00762 mm) than minimum serviceable limit, current dimension measures 6.2195 inch (157.975 mm). Minimum Serviceable Limit as per EM should be 6.2198 inches (157.983 mm). | Not Known |  | 441223 | G:\02_GE90_Engine_DR_Tasks\DR_Tasks_2017\IHIQST-17-0099
252 | 449744 | IHIQST-17-0101 | DR | CF34-10E | 994428 | Not Known | Not Known | 2226M37G06 | CASE-LPT | JHV493BG | Stator | Not known | 24489 | 15382 | WASPALOY | Dia DF oversize | Dia DF | N/A | N/A | After all welding and heat treatment has been performed, Dia DF is 28.2228 inches (716.86 mm) or 0.0038 inches (0.10 mm) over maximum serviceable limit. | Not Known |  | 449744 | G:\12_CF34_Engine_DR_Tasks\DR_Tasks_2017\IHIQST-17-0101
253 | 448600 | IHIQST-17-0106 | DR | CF34-10E | 994662 | Not Known | Not Known | 2226M37G06 | CASE-LPT | JHV748BG | Stator | Not known | 16508 | 17324 | WASPALOY | Wear/ Missing material | Stg 2 Nozzle Support Hook groove 1 place located 8 degrees | N/A | N/A | from TOP (CCW, FLA). Axial：0.180 in. (4.57 mm) Radial：0.021 in. (0.53 mm) Circumferantial：0.500 in. (12.7 mm) | Not Known |  | 448600 | G:\12_CF34_Engine_DR_Tasks\DR_Tasks_2017\IHIQST-17-0106
254 | 448600 | IHIQST-17-0106 | DR | CF34-10E | 994662 | Not Known | Not Known | 2226M37G06 | CASE-LPT | JHV748BG | Stator | Not known | 16508 | 17324 | WASPALOY | Wear/ Missing material | Stg 2 shroud Support Hook(area P), at TOP |  |  | Axial：less than 0.08 in. (2.0mm) Radial：0.065 in. (1.65 mm)
255 | 447507 | IHIQST-17-0107 | DR | CF34-10E | 994378 | Not Known | Not Known | 2226M37G08 | CASE-LPT | JHV543BH | Stator | Not known | Not Known | Not Known | WASPALOY | Wear | Wear near EGT Probe Boss | N/A | N/A | External case wear mark adjacent to the EGT Probe Boss located at approximately 30 degrees from TOP. The defect is 0.520 in. (13.21 mm) axially, up to 0.012 in. (0.30 mm) in radial depth, and up to 0.050 in. (1.27 mm) in circumferential width. There is no deformation to the internal wall of the case. | Not Known |  | 447507 | G:\12_CF34_Engine_DR_Tasks\DR_Tasks_2017\IHIQST-17-0107
256 | 439816 | IHIQST-17-0109 | DR | GE90-94B | 560969 | Not Known | Not Known | 1767M49G07 | SHAFT-FWD FAN | IHIH0353 | Rotor | Not known | 50832 | 5079 | Ti-17 | Over-Blending | FFS | N/A | N/A | Unexpectedly removed excess material from outside of balance land when imbalance correction was being performed. | Not Known |  | 439816 | G:\02_GE90_Engine_DR_Tasks\DR_Tasks_2017\IHIQST-17-0109
257 | 450629 | IHIQST-17-0122 | DR | GE90-94B | 900312 | Not Known | Not Known | 1767M80G01 | SHAFT-CONE LPT | IHIP0250 | Rotor | Not known | Not Known | Not Known | INCO718 | Under minimum | LPT cone support Dia F | N/A | N/A | During the dimensional inspection of LPT cone shaft, Dia F was found to be undersize by 0.0032 inch (0.081 mm). The current dimension of dia F measured at 34.7788 inch (883.3815 mm). | Not Known |  | 450629 | G:\02_GE90_Engine_DR_Tasks\DR_Tasks_2017\IHIQST-17-0122
258 | 459374 | IHIQST-17-0131 | DR | GEnx-2B | 959265 | Not Known | Not Known | 2332M33G01 | SHAFT-MID FAN | JHVAA236 | Rotor | AENJ-2273 | 16018 | 2572 | GE1014 (Fe Alloy) | Corrosion | Fan Mid Shaft outer surface Area F | N/A | N/A | The pits have been measured at a depth of approximately 0.0007 inch in depth and are evident on approximately 120 of the balance land, | Not Known |  | 459374 | G:\11_GEnx_Engine_DR_Tasks\DR_Tasks_2017\IHIQST-17-0131
259 | 459534 | IHIQST-17-0132 | DR | CF34-10E | Not Known | Not Known | Not Known | 2226M37G06 | CASE-LPT | JHV073BG | Stator | Not Known | Not Known | Not Known | Waspaloy | Pitting | Pits on probe hole surface in EGT probe boss | N/A | N/A | The dimension of the pitting was 0.0011 in. (0.3mm) to 0.0019 in. (0.5mm). | Not Known |  | 459534 | G:\12_CF34_Engine_DR_Tasks\DR_Tasks_2017\IHIQST-17-0132
260 | 462207 | IHIQST-17-0143 | DR | GE90-115B | 906287 | Not Known | Not Known | 2209M25P01 | DISK-STG 2 LPTR | IHIU0314 | Rotor | Not known | 44236 | 6053 | INCO718HS (Ni Alloy) | Dent and Wear | 1-off nick to the inner bore fwd | N/A | N/A | Maximum depth 0.002” | Not Known |  | 462207 | G:\02_GE90_Engine_DR_Tasks\DR_Tasks_2017\IHIQST-17-0143
261 | 462207 | IHIQST-17-0143 | DR | GE90-115B | 906287 | Not Known | Not Known | 2209M25P01 | DISK-STG 2 LPTR | IHIU0314 | Rotor | Not known | 44236 | 6053 | INCO718HS (Ni Alloy) | Dent and Wear | 2-off dents (A and B) on the fwd flange aft surface corners/edges |  |  | Defect 002 A: Max Depth: 0.004 in (0.1016 mm) Length : 0.085 in (2.159 mm) Width : 0.085 in (2.159 mm) Defect 002 B: Max Depth: 0.002 in (0.0508 mm) Length: 0.125 in (3.175 mm) Width : 0.030 in (0.762 mm)
262 | 462207 | IHIQST-17-0143 | DR | GE90-115B | 906287 | Not Known | Not Known | 2209M25P01 | DISK-STG 2 LPTR | IHIU0314 | Rotor | Not known | 44236 | 6053 | INCO718HS (Ni Alloy) | Dent and Wear | 1-off wear location on the fwd flange aft surface corner/edge |  |  | Defect 003: Max Depth: 0.002 in (0.0508 mm) Arc Length: 0.500 in (12.7 mm) Width : 0.020 in (0.508 mm)
263 | 496162 | IHIQST-17-0265 | DR | GEnx-1B | 956393 | Not Known | Not Known | 2332M81G03 | SHAFT-MID FAN | JHVAA554 | Rotor | Not Known | 7973 | 1457 | GE1014 (Fe Alloy) | Corrosion | ID (Dia. EK) of Mounting Flange | N/A | N/A | Depth of the corrosion pit : 0.0027 in. (0.07 mm) max. Area of the corrosion pit : All round. | Shotpeen/ SWB &FPI |  | 496162 | G:\11_GEnx_Engine_DR_Tasks\DR_Tasks_2017\IHIQST-17-0265
264 | 496162 | IHIQST-17-0265 | DR | GEnx-1B | 956393 | Not Known | Not Known | 2332M81G03 | SHAFT-MID FAN | JHVAA554 | Rotor | Not Known | 7973 | 1457 | GE1014 (Fe Alloy) | Corrosion | Corrosion Pits on the Mounting Flange Bolt Hole. |  |  | Number of holes with corrosion pits : 27 holes. Depth of the corrosion pits : 0.00315 in (0.08 mm) max. for 9 holes and 0.0015 in (0.04 mm) max for rest 18 holes.
265 | 496162 | IHIQST-17-0265 | DR | GEnx-1B | 956393 | Not Known | Not Known | 2332M81G03 | SHAFT-MID FAN | JHVAA554 | Rotor | Not Known | 7973 | 1457 | GE1014 (Fe Alloy) | Corrosion | Corrosion Pits on the OD Surface (Area F) |  |  | Depth of the corrosion pits : 0.0012 in (0.03 mm) max. Distance of corrosion pit are between 9.84 to 11.81 in. (250 mm to 300 mm) from Aft face of mounting flange.
266 | 496162 | IHIQST-17-0265 | DR | GEnx-1B | 956393 | Not Known | Not Known | 2332M81G03 | SHAFT-MID FAN | JHVAA554 | Rotor | Not Known | 7973 | 1457 | GE1014 (Fe Alloy) | Corrosion | Corrosion Pits on the Aft Face of Mounting Flange. |  |  | Depth of the corrosion pit : 0.0012 in (0.03 mm) max. Area of the corrosion pit : Many places.
267 | 494996 | IHIQST-17-0268 | DR | GEnx-2B | 959386 | Not Known | Not Known | 2332M33G03 | SHAFT-MID FAN | JHVAA452 | Rotor | Not Known | 12762 | 2335 | GE1014 (Fe Alloy) | Corrosion | Mounting flange Bolt Hole | N/A | N/A | Depth of the corrosion pit is 0.0015 in (0.04 mm) maximum. Number of holes with corrosion pits : 26 pos. | Shotpeen |  | 494996 | G:\11_GEnx_Engine_DR_Tasks\DR_Tasks_2017\IHIQST-17-0268
268 | 494794 | IHIQST-17-0270 | DR | GE90-115B | 906151 | Not Known | Not Known | 2209M11G03 | SHAFT-MID FAN | IHIN5084 | Rotor | Not Known | 39755 | 7600 | GE1014 (Fe Alloy) | Corrosion, U/Min | U/Min of Dia CJ | N/A |  | minimum serviceable limit of 15.0841 inches (383.136 mm). Matching LPT Cone shaft is not dismantled and serviceable. | Shotpeen/As is |  | 494794 | G:\02_GE90_Engine_DR_Tasks\DR_Tasks_2017\IHIQST-17-0270
269 | 494794 | IHIQST-17-0270 | DR | GE90-115B | 906151 | Not Known | Not Known | 2209M11G03 | SHAFT-MID FAN | IHIN5084 | Rotor | Not Known | 39755 | 7600 | GE1014 (Fe Alloy) | Corrosion, U/Min | Fan Mid Shaft corrosion to the OD |  |  | Max depth 0.002”. Axial distance of defect to Surface ED is 78 inches. Corrosion defects are approximately 75 degrees apart
270 | 341927 | IHIQST-16-0424 | DR | CF34-10E | Not Known | Not Known | Not Known | 2226M37G06 | CASE-LPT | JHV467BG | Stator | AESJ-4730 | 17957 | 15157 | WASPALOY | nick | Stg 2 Support groove | N/A | N/A | Void/missing material in the Stg 2 Support groove, in relieved area just forward of Dia AG, located approximately 150 degrees from TOP, forward looking aft. The void is 0.060 in. (1.52 mm) circumferentially, 0.120 in. (3.05 mm) axially, and 0.0192 in. (0.49 mm) radially. | blned |  | 341927 | G:\12_CF34_Engine_DR_Tasks\DR_Tasks_2016\IHIQST-16-0424
271 | 343693 | IHIQST-16-0425 | DR | GE90-94B | 900178 | Not Known | Not Known | 1767M95G03 | SHAFT-AIR/OIL MID FAN | IHIN0207 | Rotor | AEGJ-2804 | 38006 | 15515 | MARAGE250 | Dimension Mismatch | LPT Fan Mid Shaft Dia CJ U/min | N/A | N/A | Diameter C has been found undersize serviceable limit dimension 0.0005 inch (0.012 mm). Dimension measures 15.0836 inch (383.123 mm) and Minimum Serviceable Limit as per EM should be 15.0841 inch (383.136 mm). As per drawing P/N 1767M75 should be Min. 15.0840 inch (383.136 mm) - Max. 15.0863 inch (383.193 mm) | as-is |  | 343693 | G:\02_GE90_Engine_DR_Tasks\DR_Tasks_2016\IHIQST-16-0425
272 | 344373 | IHIQST-16-0426 | DR | GEnx-1B | 956153 | Not Known | Not Known | 2332M81G03 | SHAFT-MID FAN | JHVAA296 | Rotor | Not Known | Not Known | Not Known | GE1014 (Fe Alloy) | wear | Fan Mid Shaft aft pilot | N/A | N/A | exhibits multiple score marks on the Aft Pilot measures 0.004 inch (0.10mm) depth and approx. 0.055 inch (1.4 mm) width. | Shotpeen repair |  | 344373 | G:\11_GEnx_Engine_DR_Tasks\DR_Tasks_2016\IHIQST-16-0426
273 | 346345 | IHIQST-16-0427 | DR | CF34-10E | 994162 | Not Known | Not Known | 2226M25G05 | FRAME-A/O TURBINE REAR | JHV074AU | Stator | Not Known | 28184 | 17617 | GTD-222 | tool damage | TRF Machine Gauge in FWD outer flange | N/A | N/A | 0.020in deep by 0.075in wide by 4.0 inches long. The defect has sharp edges on each side of the groove. The groove begins and ends in attachment holes. The defect is 2times in depth the allowance for current manual limits of 0.010 inch deep. | as-is/ blend/spray |  | 346345 | G:\12_CF34_Engine_DR_Tasks\DR_Tasks_2016\IHIQST-16-0427
274 | 345089 | IHIQST-16-0428 | DR | GEnx-1B | 956146 | Not Known | not known | 2332M81G01 | SHAFT-MID FAN | JHVAA147 | Rotor | Not Known | 15850 | 2202 | GE1014 (Fe Alloy) | scoring | Fan Mid Shaft aft pilot dia | N/A | N/A | Worst case measures 0.004 inch (0.10mm) depth and approx. 0.060 inch (1.5 mm) width. | as-is/shotpeen |  | 345089 | G:\11_GEnx_Engine_DR_Tasks\DR_Tasks_2016\IHIQST-16-0428
275 | 342969 | IHIQST-16-0429 | DR | CF34-10E | 994623 | Not Known | Not Known | 2226M37G06 | CASE-LPT | JHV704BG | Stator | AESJ-4731 | 20016 | 15051 | WASPALOY | wear | LPTcase wear aft end of the Stg 2 Nozzle Hook aft outer face | N/A | N/A | Defect 1: Wear mark in the internal wall of the outer case aft of the Stg 2 Shroud Hook, located at 355 degrees from TOP, CCW, FLA. Case wall thickness is 0.066 in. (1.68 mm). Radial depth into outer case is 0.0325 in. (0.83 mm), Circumferential length is 0.200 in. (5.08 mm), and axial length is 0.100 in. (2.54 mm). | blend |  | 342969 | G:\12_CF34_Engine_DR_Tasks\DR_Tasks_2016\IHIQST-16-0429
276 | 342969 | IHIQST-16-0429 | DR | CF34-10E | 994623 | Not Known | Not Known | 2226M37G06 | CASE-LPT | JHV704BG | Stator | AESJ-4731 | 20016 | 15051 | WASPALOY | wear | LPTcase wear aft end of the Stg 2 Nozzle Hook aft outer face |  |  | Defect 2: Wear/fretting in the aft end of the Stg 2 Nozzle Hook aft outer face located at 130 degrees from TOP, CCW, FLA. Axial depth into Stg 2 nozzle hook aft outer face is 0.0115 in. (0.29 mm), Circumferential length is 0.530 in. (13.46 mm), and radial width is 0.075 in. (1.91 mm).
277 | 344435 | IHIQST-16-0431 | DR | CF34-10E | 994228 | Not Known | Not Known | 2226M37G06 | CASE-LPT | JHV195BG | Stator | AESJ-4729 | Not Known | Not Known | WASPALOY | tool mark | LPT case tool mark Diameter AH | N/A | N/A | The location is from 110 to 160 from TOP, aft looking forward, CW. Circumferential length measures 12 in. (304.8 mm). Axial depth increases from 0 to 0.015 in. (0.381 mm) over the span of this 12 in. circumferential area. Radial length of 0.080 in. (2.032 mm). Remaining wall thickness in damaged area is 0.058 in. (1.473 mm). Dimension K in undamaged area is 0.290 in. (7.366 mm). | blend |  | 344435 | G:\12_CF34_Engine_DR_Tasks\DR_Tasks_2016\IHIQST-16-0431
278 | 347383 | IHIQST-16-0437 | DR | GEnx-1B | 956116 | 10303 | 20785 | 2305M60G07 | LPT blade | JHVEA711 | Blade | Not Known | Not Known | Not Known | Not Known | Not Known | Not Known | N/A | N/A | Not Known | Not Known |  | 347383
279 | 325402 | IHIQST-16-0439 | DR | GE90-100 | 558818 | Not Known | Not Known | 2209M11G03 | SHAFT-MID FAN | IHIN5501 | Rotor | AEGJ-2739 | 32269 | 3473 | GE1014 (Fe Alloy) | Dimension Mismatch | Fan Mid Shaft dia CJ u/minimum | N/A | N/A | Dimension measures 15.0833 in. (383.11582 mm) as per drawing P/N 2209M11 should be Min. 15.08409 in. (383.136 mm) - Max. 15.08633 in. (383.193 mm). | As-is |  | 325402 | G:\02_GE90_Engine_DR_Tasks\DR_Tasks_2016\IHIQST-16-0439
280 | 346850 | IHIQST-16-0440 | DR | GE90-90 | 900225 | Not Known | Not Known | 1767M80G01 | SHAFT-CONE LPT | IHIP0077 | Rotor | AEGJ-2797 | 39971 | 16932 | INCO718 | galling | LPT cone shaft | N/A | N/A | The maximum depth of the galling is 0.0015 inch. Hole diameter measure to be 0.279 inch (unaffected areas). | High Metal Removal |  | 346850 | G:\02_GE90_Engine_DR_Tasks\DR_Tasks_2016\IHIQST-16-0440
281 | 347105 | IHIQST-16-0445 | DR | GEnx-2B | 959157 | Not Known | Not Known | 2332M33G01 | SHAFT-MID FAN | JHVAA114 | Rotor | Not Known | 18107 | 2948 | Not Known | runout | Fan Mid Shaft | N/A | N/A | The component was going through multiple repairs at Caledonian including SB 72-0098, Repair 007 & also DR repair #00293520. The shaft was being transported into the oven as part of the process when the stand gave way and the shaft dropped approximately 1meter. It was dropped between the steel sheet flooring and concrete. There were collars mated to the aft flange and forward splines which took all of the impact. The part was then routed for paint removal and a full shop manual inspection including MPI, with no findings. Run outs were also carried out i.a.w RD 810-270 on Diameters DH & DJ which were measured and found to run within 0.001". | as-is |  | 347105 | G:\11_GEnx_Engine_DR_Tasks\DR_Tasks_2016\IHIQST-16-0445
282 | 348263 | IHIQST-16-0446 | DR | GE90-115B | 906381 | 38735 | 4161 | Not Known | BLADE-LPT STG 1 | Not Known | Blade | Not Known | Not Known | Not Known | Not Known | loss of axial preload | LPT blade (T/E interlock surface) | N/A | N/A | LPTB stage 1 T/E interlock surface found loss of axial preload contact between two interlocking surface and the gap maximum to 0.134 in.(3.41mm.) And vertical mis-aligned maximum to 0.099 in. (2.54mm). | as-is |  | 348263 | G:\02_GE90_Engine_DR_Tasks\DR_Tasks_2016\IHIQST-16-0446
283 | 348509 | IHIQST-16-0448 | DR | CF34-10E | 994629 | Not Known | Not Known | 2226M37G06 | CASE-LPT | JHV711BG | Stator | Not Known | 17076 | 14510 | WASPALOY | wear | inner surface of outer casing ( Spline seal wear in inner surface of outer casing) | N/A | N/A | Defect 1: Spline seal wear in inner surface of outer casing 0.240 in. (6.10 mm) circumferentially, 0.020 in. (0.51 mm) axially, and 0.0102 in. (0.26 mm) radially. The wear mark is located at approximately 40 degrees from TOP (CCW, FLA) and is 0.090 in. (2.29 mm) aft of the Stg 2 shroud hook. The adjacent wall thickness is 0.070 in (1.78 mm). | blend |  | 348509 | G:\12_CF34_Engine_DR_Tasks\DR_Tasks_2016\IHIQST-16-0448
284 | 348509 | IHIQST-16-0448 | DR | CF34-10E | 994629 | Not Known | Not Known | 2226M37G06 | CASE-LPT | JHV711BG | Stator | Not Known | 17076 | 14510 | WASPALOY | wear | inner surface of outer casing ( Spline seal wear in inner surface of outer casing) |  |  | Defect 2: Spline seal wear in inner surface of outer casing 0.260 in. (6.60 mm) circumferentially, 0.025 in. (0.64 mm) axially, and 0.0106 in. (0.27 mm) radially. The wear mark is located at approximately 50 degrees from TOP (CCW, FLA) and is 0.100 in. (2.54 mm) aft of the Stg 2 shroud hook. The adjacent wall thickness is 0.070 in. (1.78 mm).
285 | 345021 | IHIQST-16-0449 | DR | CF34-10E | 994191 | Not Known | Not Known | 2226M37G06 | CASE-LPT | JHV162BG | Stator | AESJ-4750 | Not Known | Not Known | WASPALOY | wear | Stage 2 Nozzle Support Hook in Area CT. | N/A | N/A | This part exhibits a total of 3 wear marks on the Stage 2 Nozzle Support Hook in Area CT. The worst of these measures 0.015 in. (0.381 mm) wide in the circumferential direction, and 0.018 in. (0.4572 mm) deep axially into the part. This worst case wear mark is located 90 CW from the TVC. | blend |  | 345021 | G:\12_CF34_Engine_DR_Tasks\DR_Tasks_2016\IHIQST-16-0449
286 | 349783 | IHIQST-16-0451 | DR | GEnx-2B | 959202 | Not Known | Not Known | 2332M33G01 | SHAFT-MID FAN | JHVAA126 | Rotor | AENJ-2092 | 8317 | 1596 | Not Known | corrosion | spline | N/A | N/A | Number of corrosion pittings are found during part inspection on Fan Mid Shaft at spline area | blend/shotpeen |  | 349783 | G:\11_GEnx_Engine_DR_Tasks\DR_Tasks_2016\IHIQST-16-0451
287 | 350074 | IHIQST-16-0453 | DR | CF34-10E | 994431 | Not Known | Not Known | 2226M37G06 | CASE-LPT | JHV511BG | Stator | AESJ-4737 | 25522 | 18799 | WASPALOY | wear | LPT case wear at nozzle groove | N/A | N/A | Defect 1: Wear mark in outer wall of Stg 2 Nozzle Hook aft outer corner 0.065 in. (1.65mm) axially, 0.025 in. (0.64 mm) circumferentially, and 0.025 in. (0.64 mm) radially. Wear is located at TOP. | blend |  | 350074 | G:\12_CF34_Engine_DR_Tasks\DR_Tasks_2016\IHIQST-16-0453
288 | 350074 | IHIQST-16-0453 | DR | CF34-10E | 994431 | Not Known | Not Known | 2226M37G06 | CASE-LPT | JHV511BG | Stator | AESJ-4737 | 25522 | 18799 | WASPALOY | wear | LPT case wear at nozzle groove |  |  | Defect 2: Wear mark in outer wall of Stg 2 Nozzle Hook aft outer corner 0.065 in. (1.65mm) axially, 0.015 in. (0.38 mm) circumferentially, and 0.020 in. (0.51 mm) radially. Wear is located at 100 degrees from TOP, FLA,CCW.
289 | 350090 | IHIQST-16-0454 | DR | GE90-115B | 906332 | 34892 | 4203 | Not Known | LPT MODULE | Not Known | Blade | Not Known | 34892 | 9538 | Not Known | dent | Defect Location-1:LPT BSI findings. Defect Location-2: leading edge | leading edge | N/A | Defect 1: LPT stage 1, 1 dent on leading edge with 0.39 mm of deflection and separated of 26.5mm from the platform. Accept as is per piece part level limits. Refer to Subtask 72-56-01-220-061(6). | as-is |  | 350090 | G:\02_GE90_Engine_DR_Tasks\DR_Tasks_2016\IHIQST-16-0454
290 | 350090 | IHIQST-16-0454 | DR | GE90-115B | 906332 | 34892 | 4203 | Not Known | LPT MODULE | Not Known | Blade | Not Known | 34892 | 9538 | Not Known | dent | Defect Location-1:LPT BSI findings. Defect Location-2: leading edge | trailing edge | N/A | Defect 2: LPT stage 2 1 dent on trailing edge with3,42 mm depth from the TE and separated of 12,2mm from the platform. NO AMM CRITERIA Within area X (Area X is12.7 mm from platform) Need IHI evaluation since it is outside piece part level limits [Sub 72-56-01-220-061 K (7). Five dents for each side with protrusions on the opposite side not more than 0.030 inch (0.76 mm).]
291 | 350090 | IHIQST-16-0454 | DR | GE90-115B | 906332 | 34892 | 4203 | Not Known | LPT MODULE | Not Known | Blade | Not Known | 34892 | 9538 | Not Known | dent | Defect Location-1:LPT BSI findings. Defect Location-2: leading edge | LPT stage 3 | N/A | Defect 3: Accept as is based on piece part level limits: Sub 72-56-01-220-061 K (8). Five dents for each side with protrusions on the opposite side not more than 0.035 inch (0.89 mm) LPT stage 3 : 1 dent on convex surface with distortion on opposite side. Depth of distortionis0,75mm and depth of the dent on convex surface is0,30mm
292 | 350090 | IHIQST-16-0454 | DR | GE90-115B | 906332 | 34892 | 4203 | Not Known | LPT MODULE | Not Known | Blade | Not Known | 34892 | 9538 | Not Known | dent | Defect Location-1:LPT BSI findings. Defect Location-2: leading edge | N/A | N/A | Defect 4: Accept as is based on IHI evaluation for DR 00299875 - study AEGJE-0661. Need confirmation from IHI since current condition is more severe - deformation is 5.66 mm (previously was 3.28mm). 1 distortion of outer platform with a difference of 5,66mm from the original surface OUT OF AMM TOLERANCE
293 | 350090 | IHIQST-16-0454 | DR | GE90-115B | 906332 | 34892 | 4203 | Not Known | LPT MODULE | Not Known | Blade | Not Known | 34892 | 9538 | Not Known | dent | Defect Location-1:LPT BSI findings. Defect Location-2: leading edge | N/A | N/A | Defect 5: need IHI evaluation since it is outside piece part level limits [Sub 72-56-01-220-061 K (9). Five dents for each side with protrusions on the opposite side not more than 0.040 inch (1.02 mm).] 1 dent on leadingedgewith1,49mm of depth and 13mm from the platform. Dent with a distortion on opposite side
294 | 351214 | IHIQST-16-0455 | DR | CF34-10E | 994731 | - | - | 2226M37G06 | CASE-LPT | JHV813BG | Stator | Not Known | 16837 | 14256 | WASPALOY | wear | case inner surface just aft of the Stg 2 Shroud Support Hook | N/A | N/A | Defect1: Rub/wear mark in case inner surface just aft of the Stg 2 Shroud Support Hook 0.280 in. (7.11 mm) circumferentially, 0.215 in. (5.46 mm) axially, and 0.023 (0.58 mm) radially. Defect is located at approximately 330 degrees from TOP (FLA, CCW). Adjacent case wall thickness is 0.066 in. (1.68 mm). | blend |  | 351214 | G:\12_CF34_Engine_DR_Tasks\DR_Tasks_2016\IHIQST-16-0455
295 | 351214 | IHIQST-16-0455 | DR | CF34-10E | 994731 | - | - | 2226M37G06 | CASE-LPT | JHV813BG | Stator | Not Known | 16837 | 14256 | WASPALOY | wear | case inner surface just aft of the Stg 2 Shroud Support Hook |  |  | Defect 2: Wear mark in aft outer corner of the Stg 2 Shroud Support Hook groove 0.100 in. (2.54 mm) circumferentially, 0.040 in. (1.02 mm) axially, and 0.019 (0.48 mm) radially. Defect is located at approximately 355 degrees from TOP (FLA, CCW).
296 | 351214 | IHIQST-16-0455 | DR | CF34-10E | 994731 | - | - | 2226M37G06 | CASE-LPT | JHV813BG | Stator | Not Known | 16837 | 14256 | WASPALOY | wear | case inner surface just aft of the Stg 2 Shroud Support Hook |  |  | Defect 3: Wear mark in outer diameter of the Stg 2 Shroud Support Hook groove 3.250 in. (82.55 mm) circumferentially, 0.060 in. (1.52 mm) axially, and 0.014 (0.36 mm) radially. Defect is located at approximately 270 degrees from TOP (FLA, CCW).
297 | Not Known | IHIQST-16-0459 | DR | GE90-115B | 906317 | - | - | 2209M19P02 | BLADE-STG 1 LPT | not known | Blade | Not Known | Not Known | Not Known | Not Known | tear | Not Known | N/A | N/A | Not Known | as-is |  | Not Known
298 | 355441 | IHIQST-16-0465 | DR | GE90-115B | 907035 | Not Known | Not Known | 2209M11G04 | SHAFT-MID FAN | IHIN6121 | Rotor | AEGJ-2805 | 8107 | 1908 | GE1014 (Fe Alloy) | scoring | Fan Mid Shaft (scoring on the forward inside (relative to the shaft axis) edge of aft cone air holes) | N/A | N/A | The shaft was noted to have scoring on the forward inside (relative to the shaft axis) edge of aft cone air holes, numbers 2, 3, 4, and 9. Air Hole #2 has four score marks up to 0.0005 inch (0.013 mm ) deep and 0.6 inch (15.24 mm ) long circumferentially. The combined score marks total axial length is no greater than 0.04 inch (1.02 mm). Air Hole #3 has three score marks up to 0.002 inch 0.051 mm) deep and 0.8 inch (20.32 mm ) long circumferentially. The combined score marks total axial length is no greater than 0.04 inch (1.02 mm). Air Hole #4 has three score marks up to 0.0005 inch (0.013 mm ) deep and 1.0 inch (25.4 mm) long circumferentially. The combined score marks total axial length is no greater than 0.01 inch (0.25 mm). Air Hole #9 has two score marks up to 0.0005 inch (0.013 mm ) deep and 0.3 inch (7.62 mm ) long circumferentially. The combined score marks total axial length is no greater than 0.01 inch (0.25 mm). Refer to Figure 1 to 6 for defect details. | blend |  | 355441 | G:\02_GE90_Engine_DR_Tasks\DR_Tasks_2016\IHIQST-16-0465
299 | 355512 | IHIQST-16-0470 | DR | CF34-10E | 994560 | Not Known | Not Known | 2226M37G06 | CASE-LPT | JHV606BG | Stator | AESJ-4743 | 20851 | 14430 | WASPALOY | wear | aft outer face of the Stage 2 Nozzle Support Hook | N/A | N/A | Defect 1: Fretting on the aft outer face of the Stage 2 Nozzle Support Hook is 0.012 in. (0.30 mm) deep axially in an area 1.5 in. (38.10 mm) long circumferentially and 0.070 in. (1.78 mm) wide radially. | blend |  | 355512 | G:\12_CF34_Engine_DR_Tasks\DR_Tasks_2016\IHIQST-16-0470
300 | 355512 | IHIQST-16-0470 | DR | CF34-10E | 994560 | Not Known | Not Known | 2226M37G06 | CASE-LPT | JHV606BG | Stator | AESJ-4743 | 20851 | 14430 | WASPALOY | wear | aft outer face of the Stage 2 Nozzle Support Hook |  |  | Defect 2: Wear mark just aft of the Stage 3 Shroud Support Hook is 0.250 in. (6.35 mm) circumferentially, up to 0.060 in. (1.52 mm) axially, and 0.014 in. (0.36 mm) deep radially. Adjacent wall thickness is 0.066 in. (1.68 mm).
301 | 355512 | IHIQST-16-0470 | DR | CF34-10E | 994560 | Not Known | Not Known | 2226M37G06 | CASE-LPT | JHV606BG | Stator | AESJ-4743 | 20851 | 14430 | WASPALOY | wear | aft outer face of the Stage 2 Nozzle Support Hook |  |  | Defect 3: Wear mark just aft of the Stage 2 Shroud Support Hook is 0.250 in. (6.35 mm) circumferentially, up to 0.050 in. (1.27 mm) axially, and 0.014 in. (0.36 mm) deep radially. Adjacent wall thickness is 0.067 in. (1.68 mm).
302 | 325402 | IHIQST-16-0473 | DR | GE90-115B | 558818 | Not Known | Not Known | 2209M11G03 | SHAFT-MID FAN | IHIN5501 | Rotor | AEGJ-2807 | 32269 | 3473 | GE1014 (Fe Alloy) | Dimension Mismatch | Fan Mid Shaft Dia CJ dimension mismatch u/min | N/A | N/A | Dimension measures 15.0833 in. (383.11582 mm) as per drawing P/N 2209M11 should be Min. 15.08409 in. (383.136 mm) - Max. 15.08633 in. (383.193 mm). | as-is |  | 325402 | G:\02_GE90_Engine_DR_Tasks\DR_Tasks_2016\IHIQST-16-0473
303 | 356058 | IHIQST-16-0475 | DR | CF34-10E | 994177 | Not Known | Not Known | 2226M37G06 | CASE-LPT | JHV126BG | Stator | AESJ-4749 | 24935 | 15717 | WASPALOY | wear | LPT case Stg 2 Nozzle Support Hook wear | N/A | N/A | Localized wear into outer wall of the Stg 2 Nozzle Support Hook groove up to 0.0114 in. (0.29 mm) deep radially, 0.118 in. (2.30 mm) axially, and up to 0.750 in (19.05 mm) circumferentially. Defect is located at approximately 260 degrees from TOP, FLA, CCW. | blend |  | 356058 | G:\12_CF34_Engine_DR_Tasks\DR_Tasks_2016\IHIQST-16-0475
304 | 358383 | IHIQST-16-0477 | DR | CF34-10E | 994202 | Not Known | Not Known | 2226M37G06 | CASE-LPT | JHV174BG | Stator | AESJ-4751 | 27476 | 16964 | WASPALOY | wear | LPT case wear ( Stg 3 Shroud Support Hook aft face) | N/A | N/A | Defect1:Wear mark located at 30 degrees from TOP, CCW, FLA, 0.100 in. (2.54 mm) aft of the Stg 3 Shroud Support Hook aft face, 0.013 in. (0.33 mm) radially, 0.040 in. (1.02 mm) axially, and 0.250 in. (6.35 mm) circumferentially. Adjacent wall thickness is 0.067 in. (1.70 mm). | blend |  | 358383 | G:\12_CF34_Engine_DR_Tasks\DR_Tasks_2016\IHIQST-16-0477
305 | 358383 | IHIQST-16-0477 | DR | CF34-10E | 994202 | Not Known | Not Known | 2226M37G06 | CASE-LPT | JHV174BG | Stator | AESJ-4751 | 27476 | 16964 | WASPALOY | wear | LPT case wear ( Stg 3 Shroud Support Hook aft face) |  |  | Defect2:Wear marks in the outer corner of the Stg 2 Shroud Support hook aft groove located at TOP. Defect is 0.011 in. (0.28 mm) radially, 0.030 in. (0.76 mm) axially, and 0.040 in. (1.02 mm) circumferentially.
306 | 358383 | IHIQST-16-0477 | DR | CF34-10E | 994202 | Not Known | Not Known | 2226M37G06 | CASE-LPT | JHV174BG | Stator | AESJ-4751 | 27476 | 16964 | WASPALOY | wear | LPT case wear ( Stg 3 Shroud Support Hook aft face) |  |  | Defect3:Wear marks in the outer corner of the Stg 2 Nozzle Support hook aft groove located at 80 degrees from TOP, CCW, FLA. Defect is 0.0141 in. (0.36 mm) radially, 0.030 in. (0.76 mm) axially, and 0.020 in. (0.51 mm) circumferentially.
307 | 358383 | IHIQST-16-0477 | DR | CF34-10E | 994202 | Not Known | Not Known | 2226M37G06 | CASE-LPT | JHV174BG | Stator | AESJ-4751 | 27476 | 16964 | WASPALOY | wear | LPT case wear ( Stg 3 Shroud Support Hook aft face) |  |  | Defect4:Wear marks in the outer corner of the Stg 2 Nozzle Support hook aft groove located at 185 degrees from TOP, CCW, FLA. Defect is 0.013 in. (0.33 mm) radially, 0.030 in. (0.76 mm) axially, and 0.010 in. (0.25 mm) circumferentially.
308 | 358383 | IHIQST-16-0477 | DR | CF34-10E | 994202 | Not Known | Not Known | 2226M37G06 | CASE-LPT | JHV174BG | Stator | AESJ-4751 | 27476 | 16964 | WASPALOY | wear | LPT case wear ( Stg 3 Shroud Support Hook aft face) |  |  | Defect5:Void/wear in the bottom of the Stg 2 Support Groove, located at 210 degrees from TOP, CCW, FLA. Defect is 0.0223 in. (0.57 mm) radially, 0.100 in. (2.54 mm ) axially, and 0.060 in. (1.52 mm) circumferentially.
309 | 335283 | IHIQST-16-0480 | DR | GEnx-1B | Not Known | Not Known | Not Known | 2332M81G03 | SHAFT-MID FAN | JHVAA329 | Rotor | Not Known | Not Known | Not Known | GE1014 (Fe Alloy) | corrosion | Fan Mid Shaft Seal flange | N/A | N/A | After machining mid fan shaft by the dimensional repairable limit according to CIR 72-58-40 Repair 005, the corrosion pits are remain at seal flange area of mid fan shaft at DIM EA and DIM EI. | Shotpeen, Machine |  | 335283 | G:\11_GEnx_Engine_DR_Tasks\DR_Tasks_2016\IHIQST-16-0480
310 | 359396 | IHIQST-16-0484 | DR | GE90-115B | 907021 | Not Known | Not Known | 2209M29G01 | SHAFT-ASSY LPT CONE | IHIDB082 | Rotor | Not Known | 16302 | 3512 | INCO718 | Dimension Mismatch | Defect Location-1:LPT cone shaft dimension mismatch ( Surface A) Defect Location-2:cone shaft dimension mismatch (Dia AB) | cone shaft dimension mismatch (Dia AB) | N/A | During dimensional inspection, Surface A Flatness in a restrained condition was measured to be 0.0013 inches. The fixture flatness is 0.0007 inches. The dimensional inspection was performed and Dia AB was measured to be 8.0662 inches (204.8815 mm). | as-is |  | 359396 | G:\02_GE90_Engine_DR_Tasks\DR_Tasks_2016\IHIQST-16-0484
311 | 363295 | IHIQST-16-0489 | DR | CF34-10E | 994202 | Not Known | Not Known | 2226M37G06 | CASE-LPT | JHV248BG | Stator | AESJ-4764 | 27476 | 16964 | WASPALOY | wear | LPT case wear ( outer aft corner of the Stg 2 Nozzle Support Hook) | N/A | N/A | Defect 1: Wear mark in the outer aft corner of the Stg 2 Nozzle Support Hook groove located at 340 degrees from TOP, CCW, FLA. Defect is 0.017 in. (0.43 mm) radially, 0.050 in. (1.27 mm) axially, and 0.015 in. (0.38 mm) circumferentially. | blend |  | 363295 | G:\12_CF34_Engine_DR_Tasks\DR_Tasks_2016\IHIQST-16-0489
312 | 363295 | IHIQST-16-0489 | DR | CF34-10E | 994202 | Not Known | Not Known | 2226M37G06 | CASE-LPT | JHV248BG | Stator | AESJ-4764 | 27476 | 16964 | WASPALOY | wear | LPT case wear ( outer aft corner of the Stg 2 Nozzle Support Hook) |  |  | Defect 2: Wear/void in the fwd relief diameter of the Stg 2 Support groove located at 130 degrees from TOP, CCW, FLA. Defect is 0.0166 in. (0.42 mm) radially, and approximately 0.035 in. (0.89 mm) in diameter
313 | 364960 | IHIQST-16-0491 | DR | CF34-10E | 994457 | Not Known | Not Known | 2226M37G06 | CASE-LPT | JHV497BG | Stator | Not Known | 17810 | 14920 | WASPALOY | wear | LPT case wear (internal surface) | N/A | N/A | Item 1: Spline seal wear mark in internal surface approximately 0.100 in. (2.54 mm) aft of the Stg 2 Shroud support hook. Defect is 0.0174 in. (0.44 mm) radially, ).250 in (6.35 mm) circumferentially, and 0.020 in. (0.51 mm) axially. Adjacent wall thickness is 0.067 in. (1.70 mm). Located at TOP. | blend |  | 364960 | G:\12_CF34_Engine_DR_Tasks\DR_Tasks_2016\IHIQST-16-0491
314 | 364960 | IHIQST-16-0491 | DR | CF34-10E | 994457 | Not Known | Not Known | 2226M37G06 | CASE-LPT | JHV497BG | Stator | Not Known | 17810 | 14920 | WASPALOY | wear | LPT case wear (internal surface) |  |  | Item 2: Wear in the outer wall of the Stg 2 Shroud support hook aft groove. Defect is 0.012 in. (0.30 mm) radially, 0.100 in. (2.54 mm) axially, and 1.0 in. (25.4 mm) circumferentially
315 | 365505 | IHIQST-16-0494 | DR | CF34-10E | 994211 | Not Known | Not Known | 2226M37G06 | CASE-LPT | JHV191BG | Stator | Not Known | Not Known | Not Known | WASPALOY | wear | LPT case nicks in support groove wall | N/A | N/A | Nicks in the fwd. corner of the Stg 2 fwd. support groove rail, located at approximately 135 degrees from TOP, CCW, FLA. Affected area is 0.275 in. (7.00 mm) circumferentially, 0.030 in. (0.76 mm) radially, and 0.015 in. (0.38 mm) axially. | blend |  | 365505 | G:\12_CF34_Engine_DR_Tasks\DR_Tasks_2016\IHIQST-16-0494
316 | 365608 | IHIQST-16-0495 | DR | CF34-10E | Not Known | Not Known | Not Known | 2226M37G06 | CASE-LPT | JHV137BG | Stator | Not Known | Not Known | Not Known | WASPALOY | wear | N/A | N/A | N/A |  | blend |  | 365608
317 | 365801 | IHIQST-16-0497 | DR | CF34-10E | 994168 | Not Known | Not Known | 2226M37G06 | Not Known | Not Known | Stator | Not Known | Not Known | Not Known | Not Known | wear | LPT case Wear in Stg 2 Nozzle hook groove | N/A | N/A | Outer wall of the Stg 2 nozzle hook groove has wear up to 0.0162 in. (0.41 mm) radially located 180 degrees from TOP. Defect is approximately 0.75 in. (19.05 mm) circumferentially and 0.125 in. (3.18 mm) axially. | blend |  | 365801 | G:\12_CF34_Engine_DR_Tasks\DR_Tasks_2016\IHIQST-16-0497
318 | 364061 | IHIQST-16-0498 | DR | GE90-115B | 907021 | 16302 | 3512 | 2209M29G01 | SHAFT-ASSY LPT CONE | IHIDB082 | Rotor | N/A | 16302 | 3512 | INCO718 | Dimension Mismatch | LPT cone shaft | N/A | N/A | LPT Cone Shaft Dia L = 22.1232 inch (561.929 mm) (less than minimum serviceable limit.). Corresponding Dia B of the mating part Oil scoop also was measured under minimum. Oil Scoop Dia B = 22.121 In. (561.87 mm) (less than minimum serviceable limit.) | as-is |  | 364061 | G:\02_GE90_Engine_DR_Tasks\DR_Tasks_2016\IHIQST-16-0498
319 | 365948 | IHIQST-16-0499 | DR | GE90-115B | 906536 | Not Known | Not Known | 2209M29G01 | SHAFT-ASSY LPT CONE | IHIDA557 | Rotor | AEGJ-2808 | 36446 | 6095 | INCO718 | scoring | Cone Shaft Scoring diameter AE | N/A | N/A | The subject LPT cone shaft exhibits axial scoring to Dia.AE the rabbet diameter surface around 360 degrees. Maximum radial depth 0.001 inch. Dia.AE currently measures 15.0872 In(383.21488mm). (Within Serviceable limit) | blend |  | 365948 | G:\02_GE90_Engine_DR_Tasks\DR_Tasks_2016\IHIQST-16-0499
320 | 359396 | IHIQST-16-0505 | DR | GE90-115B | 907021 | Not Known | Not Known | 2209M29G01 | SHAFT-ASSY LPT CONE | IHIDB082 | Rotor | AEGJ-2809 | 16302 | 3512 | INCO718 | Dimension Mismatch | Defect Location-1:LPT cone shaft dimension mismatch (Surface A) Defect Location-2:LPT cone shaft dimension mismatch (Dia AB) | LPT cone shaft dimension mismatch (Dia AB) | N/A | During dimensional inspection, Surface A Flatness in a restrained condition was measured to be 0.0013 inches. The fixture flatness is 0.0007 inches. The dimensional inspection was performed and Dia AB was measured to be 8.0662 inches (204.8815 mm). | as-is |  | 359396 | G:\02_GE90_Engine_DR_Tasks\DR_Tasks_2016\IHIQST-16-0505
321 | 368704 | IHIQST-16-0509 | DR | GE90-115B | 906733 | - | - | 2209M11G03 | SHAFT-MID FAN | IHIN5747 | Rotor | AEGJ-2812 | 33542 | 3605 | GE1014 (Fe Alloy) | Dimension Mismatch | Fan Mid Shaft Diameter BK Oversized | NN | N/A | During Fan Mid Shaft inspection, Dia. BK has been found oversize dimension. Dia. BK dimension measures 6.22058 inches (0.00012 inches greater than ESM limit). | as-is |  | 368704 | G:\02_GE90_Engine_DR_Tasks\DR_Tasks_2016\IHIQST-16-0509
322 | 367215 | IHIQST-16-0511 | DR | GE90-94B | 900204 | - | - | 1767M95G03 | SHAFT-AIR/OIL MID FAN | IHIN0326 | Rotor | AEGJ-2811 | 34440 | 14103 | Not Known | Dimension Mismatch | Defect Location-1:Dia A and C Undersized Defect Location-2:Dia C | Dia C | N/A | Defect 001: DIA C has been found undersize 0.0002 inch (0.0051 mm) than EM serviceable limit, currently dimension measures 15.0839 inch (383.131 mm). Minimum Serviceable Limit as per EM should be 15.0841 inch (383.136 mm). | as-is |  | 367215 | G:\02_GE90_Engine_DR_Tasks\DR_Tasks_2016\IHIQST-16-0511
323 | 367215 | IHIQST-16-0511 | DR | GE90-94B | 900204 | - | - | 1767M95G03 | SHAFT-AIR/OIL MID FAN | IHIN0326 | Rotor | AEGJ-2811 | 34440 | 14103 | Not Known | Dimension Mismatch | Defect Location-1:Dia A and C Undersized Defect Location-2:Dia C |  |  | Defect 002: FORWARD PILOT DIA A has been found undersize 0.0002 inch (0.0051 mm) than EM serviceable limit, currently dimension measures 6.2198 inch (157.9829 mm). Minimum Serviceable Limit as per EM should be 6.2200 inch (157.988 mm).
324 | 372930 | IHIQST-16-0518 | DR | CF34-10E | 994177 | - | - | 2226M37G06 | CASE-LPT | JHV126BG | Stator | Not Known | 24935 | 15717 | WASPALOY | wear | forward corner of the Stage 2 forward support groove rail | N/A | N/A | During the visual inspection of LPT Case, found Wear mark on the forward corner of the Stage 2 forward support groove rail, located at approximately 100 degrees from TOP, CCW, FLA. Affected area measures 0.210 in. (5.33 mm) circumferentially, 0.014 in. (0.36 mm) radially, and 0.050 in. (1.27 mm) axially. | blend |  | 372930 | G:\12_CF34_Engine_DR_Tasks\DR_Tasks_2016\IHIQST-16-0518
325 | 369860 | IHIQST-16-0519 | DR | GE90-115B | 907021 | - | - | 2209M27P01 | DISK-STG 4 LPTR | Not Known | Rotor | Not Known | Not Known | Not Known | Not Known | Dimension Mismatch | LPT Disk Stg.4 DIA AX below min limit | N/A | N/A | During inspection of LPT stg 4 disk DIA AK has been found undersize dimension 0.013 inch (0.33 mm) less than Minimum serviceable limit. Current dimension measures 51.690 inch (1312.947 mm). Minimum Serviceable Limit as per EM should be 51.691 inch (1312.96 mm). Note: Diameter W measures 41.92 in. (1064.819 mm) within limit, All Dovetail Slots within limit, Hardness check with 75.5 HRA within limit. | as-is |  | 369860 | G:\02_GE90_Engine_DR_Tasks\DR_Tasks_2016\IHIQST-16-0519
326 | 378331 | IHIQST-16-0525 | DR | GE90-115B | Not Known | Not Known | Not Known | 2209M11G04 | SHAFT-MID FAN | IHIN5885 | Rotor | AEGJ-2818 | 21942 | 3540 | Not Known | nick | Defect Location-1Fan Mid Shaft nick to surface ED Defect Location-2Dia.EF | Dia. EF | N/A | The subject Fan mid shaft exhibits 1-off nick to mounting flange Surface ED & Diameter EF. The damage measures a total circumferential length of 0.180 inches(4.572mm). Maximum axial 0.022 inch(0.5588mm). Maximum radial 0.025 inch(0.635mm). High metal present. Damage will not be fully removed per Repair 011 | blend |  | 378331 | G:\02_GE90_Engine_DR_Tasks\DR_Tasks_2016\IHIQST-16-0525
327 | Not Known | IHIQST-16-0526 | DR | CF34-8C | Not Known | Not Known | Not Known | 2332M81G03 | SHAFT MID FAN | JHVAA182 | Rotor | Not Known | Not Known | Not Known | Not Known | corrosion | Not Known | N/A | N/A | Not Known | Shotpeen |  | Not Known
328 | 378956 | IHIQST-16-0532 | DR | CF34-10E | 994696 | - | - | 2226M37G06 | CASE-LPT | JHV779BG | Stator | Not Known | Not Known | Not Known | WASPALOY | dimension | LPT case Dia.DC, | Dia.DE | N/A | Defect 1: After final heat treating per RD 935-470-P3 and 935-507-P1, Dia DC is 33.0255 in. (838.848 mm) or 0.0045 in. (0.114 mm) overmax. Dimension DL is -.0038 in. (-.097 mm) or 0.0032 in. (0.081 mm) undersize. | as-is |  | 378956 | G:\12_CF34_Engine_DR_Tasks\DR_Tasks_2016\IHIQST-16-0532
329 | 378956 | IHIQST-16-0532 | DR | CF34-10E | 994696 | - | - | 2226M37G06 | CASE-LPT | JHV779BG | Stator | Not Known | Not Known | Not Known | WASPALOY | dimension | LPT case Dia.DC, |  |  | Defect 2: After final heat treating per RD 935-470-P3 and 935-507-P1, Dia DD is 31.2567 in. (793.920 mm) or 0.0023 in. (0.058 mm) overmax. Dimension DM is 0.4099 in. (10.411 mm) or 0.0033 in. (0.0838 mm) undersize.
330 | 378956 | IHIQST-16-0532 | DR | CF34-10E | 994696 | - | - | 2226M37G06 | CASE-LPT | JHV779BG | Stator | Not Known | Not Known | Not Known | WASPALOY | dimension | LPT case Dia.DC, |  |  | Defect 3: After final heat treating per RD 935-470-P3 and 935-507-P1, Dia DE is 28.4615 in. (722.922 mm) or 0.0023 in. (0.058 mm) overmax. Dimension DN is 0.5955 in. (15.126 mm) or 0.0063 in. (0.160 mm) undersize.
331 | 380077 | IHIQST-16-0534 | DR | GE90-94B | 900348 | Not Known | Not Known | 1767M57P06 | BLADE-LPT STG 3 | - | Blade | Not Known | Not Known | 8105 | - | wear | Not Known | N/A | N/A | Not Known | As-is |  | 380077
332 | 384377 | IHIQST-16-0543 | DR | CF34-10E | 994498 | Not Known | Not Known | 2226M37G06 | CASE-LPT | JHV535BG | Stator | Not Known | 15774 | 12315 | WASPALOY | wear/over blend | Not Known | N/A | N/A | Not Known | as-is |  | 384377 | G:\12_CF34_Engine_DR_Tasks\DR_Tasks_2016\IHIQST-16-0543
333 | 386942 | IHIQST-16-0546 | DR | GEnx-1B | 956270 | 20110.05 | 3161 | 2332M85P01 | DUCT-A/O EXTENSION | EMDED601 | Rotor | Not Known | Not Known | Not Known | Not Known | Dimension Mismatch | Not Known | N/A | N/A | Not Known | as-is |  | 386942 | G:\11_GEnx_Engine_DR_Tasks\DR_Tasks_2016\IHIQST-16-0546
334 | 386946 | IHIQST-16-0547 | DR | GEnx-1B | 956159 | 10382.44 | 1692 | 2332M85P01 | DUCT-A/O EXTENSION | EMDED227 | Rotor | Not Known | Not Known | Not Known | Not Known | Dimension Mismatch | Not Known | N/A | N/A | Not Known | as-is |  | 386946 | G:\11_GEnx_Engine_DR_Tasks\DR_Tasks_2016\IHIQST-16-0547
335 | 387908 | IHIQST-16-0550 | DR | GE90-94B | 900130 | not known | Not Known | 1767M36P02 | DISK- LPT STG 5 | IHIG0040 | Rotor | Not Known | 48102 | 8624 | Not Known | Not Known | LPT Disk stage 5 Bore side nick | N/A | N/A | Location:1 Length: 0.0680 in. (1.727 mm) Width: 0.008 in. (0.203 mm) Depth: 0.001 in. (0.025 mm) | Not Known |  | 387908 | G:\02_GE90_Engine_DR_Tasks\DR_Tasks_2016\IHIQST-16-0550
336 | 387908 | IHIQST-16-0550 | DR | GE90-94B | 900130 | not known | Not Known | 1767M36P02 | DISK- LPT STG 5 | IHIG0040 | Rotor | Not Known | 48102 | 8624 | Not Known | Not Known | LPT Disk stage 5 Bore side nick |  |  | Location:2 Length:0.0730 in. (1.854 mm) Width: 0.010 in. (0.254 mm) Depth: 0.001 in. (0.025 mm)
337 | 391316 | IHIQST-16-0557 | DR | GEnx-1B | 956384 | not known | Not Known | 2332M81G03 | SHAFT-MID FAN | JHVAA687 | Rotor | Not Known | 8533 | 1574 | Not Known | dent | Not Known | N/A | N/A | Not Known | Not Known |  | 391316
338 | 391741 | IHIQST-16-0558 | DR | GEnx-1B | 956333 | Not Known | Not Known | 2332M85P01 | DUCT-A/O EXTENSION | EMDED629 | Rotor | Not Known | Not Known | Not Known | Not Known | Dimension Mismatch | Extension duct | N/A | N/A | 1 77.85 mm - limit in | Not Known |  | 391741 | G:\11_GEnx_Engine_DR_Tasks\DR_Tasks_2016\IHIQST-16-0558
339 | 391741 | IHIQST-16-0558 | DR | GEnx-1B | 956333 | Not Known | Not Known | 2332M85P01 | DUCT-A/O EXTENSION | EMDED629 | Rotor | Not Known | Not Known | Not Known | Not Known | Dimension Mismatch | Extension duct |  |  | 2 77.83 mm - limit in
340 | 391741 | IHIQST-16-0558 | DR | GEnx-1B | 956333 | Not Known | Not Known | 2332M85P01 | DUCT-A/O EXTENSION | EMDED629 | Rotor | Not Known | Not Known | Not Known | Not Known | Dimension Mismatch | Extension duct |  |  | 3 77.77 mm - limit out
341 | 391741 | IHIQST-16-0558 | DR | GEnx-1B | 956333 | Not Known | Not Known | 2332M85P01 | DUCT-A/O EXTENSION | EMDED629 | Rotor | Not Known | Not Known | Not Known | Not Known | Dimension Mismatch | Extension duct |  |  | 4 77.76 mm - limit out
342 | 391741 | IHIQST-16-0558 | DR | GEnx-1B | 956333 | Not Known | Not Known | 2332M85P01 | DUCT-A/O EXTENSION | EMDED629 | Rotor | Not Known | Not Known | Not Known | Not Known | Dimension Mismatch | Extension duct |  |  | 5 77.76 mm - limit out
343 | 391743 | IHIQST-16-0559 | DR | GEnx-1B | 956492 | Not Known | Not Known | 2332M85P01 | DUCT-A/O EXTENSION | EMDED629 | Rotor | Not Known | Not Known | Not Known | Not Known | Dimension Mismatch | Extension duct | N/A | N/A | 1 77.85 mm - limit in | Not Known |  | 391743 | G:\11_GEnx_Engine_DR_Tasks\DR_Tasks_2016\IHIQST-16-0559
344 | 391743 | IHIQST-16-0559 | DR | GEnx-1B | 956492 | Not Known | Not Known | 2332M85P01 | DUCT-A/O EXTENSION | EMDED629 | Rotor | Not Known | Not Known | Not Known | Not Known | Dimension Mismatch | Extension duct |  |  | 2 77.85 mm - limit in
345 | 391743 | IHIQST-16-0559 | DR | GEnx-1B | 956492 | Not Known | Not Known | 2332M85P01 | DUCT-A/O EXTENSION | EMDED629 | Rotor | Not Known | Not Known | Not Known | Not Known | Dimension Mismatch | Extension duct |  |  | 3 77.76 mm - limit out
346 | 391743 | IHIQST-16-0559 | DR | GEnx-1B | 956492 | Not Known | Not Known | 2332M85P01 | DUCT-A/O EXTENSION | EMDED629 | Rotor | Not Known | Not Known | Not Known | Not Known | Dimension Mismatch | Extension duct |  |  | 4 77.75 mm - limit out
347 | 391743 | IHIQST-16-0559 | DR | GEnx-1B | 956492 | Not Known | Not Known | 2332M85P01 | DUCT-A/O EXTENSION | EMDED629 | Rotor | Not Known | Not Known | Not Known | Not Known | Dimension Mismatch | Extension duct |  |  | 5 77.72 mm - limit out
348 | Not Known | IHIQST-16-0561 | DR | GEnx-1B | 956347 | Not Known | Not Known | 2332M20P14 | HPC stg 10 blade | - | Blade | AENJE-4333 | Not Known | Not Known | Not Known | Not Known | piston ring | N/A | N/A | OGV piston ring has detached from the groove and damaged trailing edge of HPC Stage 10 blades. 3 types damage observed.(1) Tip corner bent, (2) T/E nick, (3) Platform wear. T/E nick mark maximum depth measures 0.087 in. (2.20 mm). | Not Known |  | Not Known | G:\11_GEnx_Engine_DR_Tasks\DR_Tasks_2016\IHIQST-16-0561
349 | 392286 | IHIQST-16-0562 | DR | CF34-8E | 193529 | Not Known | Not Known | 4117T15P02 | DISK-STAGE 6 LPT | not known | Rotor | Not Known | Not Known | Not Known | Not Known | nick | flange | N/A | N/A | The measured depth of the nick without high metal is 0,038 mm (0.00149 inch). | as-is |  | 392286 | G:\12_CF34_Engine_DR_Tasks\DR_Tasks_2016\IHIQST-16-0562
350 | 392059 | IHIQST-16-0563 | DR | CF34-10E | 994283 | Not Known | Not Known | 2226M37G06 | CASE-LPT | JHV284BG | Stator | Not Known | 14355 | 15151 | WASPALOY | wear | Stg 2 Nozzle Support Hook | N/A | N/A | Defect is up to 0.0115 in. (0.29 mm) deep axially, approximately 1 inch (25.4 mm) circumferentially, and 0.070 in. (1.78 mm) radially | blend |  | 392059 | G:\12_CF34_Engine_DR_Tasks\DR_Tasks_2016\IHIQST-16-0563
351 | 392041 | IHIQST-16-0564 | DR | CF34-10E | 994723 | Not Known | Not Known | 2226M37G06 | CASE-LPT | JHV810BG | Stator | Not Known | 17302.28 | 14976 | WASPALOY | wear | Stg 2 Shroud Support Hook Groove. | N/A | N/A | The defect is located at approximately 350 degrees from TOP (CCW, FLA) and is 0.025 in. (0.64 mm) circumferentially, 0.035 in. (0.89 mm) radially, and 0.0127 in. (0.32 mm) axially or 0.0027 in. (0.069 mm) over maximum serviceable limit. | blend |  | 392041 | G:\12_CF34_Engine_DR_Tasks\DR_Tasks_2016\IHIQST-16-0564
352 | 392041 | IHIQST-16-0564 | DR | CF34-10E | 994723 | Not Known | Not Known | 2226M37G06 | CASE-LPT | JHV810BG | Stator | Not Known | 17302.28 | 14976 | WASPALOY | wear | EGT probe boss located at 351 degrees from TOP. |  |  | The defect is 0.110 in. (2.79 mm) circumferentially, 0.120 in. (3.05 mm) axially, and 0.0107 in. (0.27 mm) radially or 0.0007 in. (0.018 mm) over maximum serviceable limit.
353 | 390640 | IHIQST-16-0567 | DR | GE90-115B | 906852 | 26155 | 4211 | 2209M10G02 | SHAFT-AIR/OIL FWD FAN | IHIDL816 | Rotor | AEGJ-2825 | 26155 | 4211 | Not Known | nick | Nick on surface AP | N/A | N/A | 1-off nick on surface AP measuring 0.19mm depth x 1.87mm length x 0.65mm width. The damage has no high metal. | as-is |  | 390640 | G:\02_GE90_Engine_DR_Tasks\DR_Tasks_2016\IHIQST-16-0567_Ref
354 | 396867 | IHIQST-16-0581 | DR | GEnx-2B | Not Known | Not Known | Not Known | 2331M21G02 | TUBE-A/O VENT CENTER | Not Known | Rotor | Not Known | Not Known | Not Known | Not Known | Not Known | land of CVT | N/A | N/A | Total length of the gouges is 2.126 in. (54 mm). The depth of the gouges is from 0.014 in. (0.35 mm) to 0.019 in. (0.50 mm). | Not Known |  | 396867 | G:\11_GEnx_Engine_DR_Tasks\DR_Tasks_2016\IHIQST-16-0581
355 | Not Known | IHIQST-16-0586 | DR | GEnx-1B | 956347 | not known | not known | 2332M20P14 | HPC stg 10 blade | - | Blade | Not Known | Not Known | Not Known | Not Known | Not Known | HPC stg 10 Blade BSI | N/A | N/A | During visual inspection of HPC module at Stage 10 blades wear were found in platform region. Currently BSI (modular level) inspection criteria for wear in Blade platform region is not given in EM Evaluation and substantiation for proposing wear inspection criteria in Blade platform region. | Not Known |  | Not Known | G:\11_GEnx_Engine_DR_Tasks\DR_Tasks_2016\IHIQST-16-0586
356 | 397755 | IHIQST-16-0587 | DR | GE90-90 | 900237 | not known | not known | 1767M77P02 | DISK-LPT STG 2 | IHID0131 | Rotor | AEGJ-2829 | 30638 | 13489 | Not Known | nick/scratch | forward bore edge radius | N/A | N/A | The subject Stage 2 Disk exhibits a 1-off nick on the forward bore edge radius (Location 1). The depth of the nick is 0.001 inches. The nick is located at the 1 oclock position Fwd Looking Aft. | blend |  | 397755 | G:\02_GE90_Engine_DR_Tasks\DR_Tasks_2016\IHIQST-16-0587
357 | 397755 | IHIQST-16-0587 | DR | GE90-90 | 900237 | not known | not known | 1767M77P02 | DISK-LPT STG 2 | IHID0131 | Rotor | AEGJ-2829 | 30638 | 13489 | Not Known | nick/scratch | Aft Bore Edge Radius. |  |  | The subject Stage 2 Disk exhibits 3-off locations of damage to the Aft Bore Edge Radius. The maximum depths and clock positions for each location is outlined below: Location 2: Max Depth: Less than 0.001 inches Clock position: 10 oclock ALF Location 3: Max Depth: 0.004 inches Clock position: 7 oclock ALF Location 4: Max Depth: 0.005 inches Clock Position: 3 oclock ALF
358 | 397755 | IHIQST-16-0587 | DR | GE90-90 | 900237 | not known | not known | 1767M77P02 | DISK-LPT STG 2 | IHID0131 | Rotor | AEGJ-2829 | 30638 | 13489 | Not Known | nick/scratch | mounting flanges in Area B. |  |  | Both locations of nicks extend out of Area B. The maximum depths and clock positions of the defects are outlined below. Location 5: Max Depth: 0.002 inches Clock Position: 9 oclock ALF Location 6: Max Depth: 0.002 inches Clock Position: 10 oclock ALF
359 | 398513 | IHIQST-16-0590 | DR | GEnx-2B | 959126 | not known | not known | 2331M25G03 | DUCT-A/O EXTENSION | EMDED054 | Rotor | Not Known | Not Known | Not Known | Not Known | wear | Defect Location-1:diameters B Defect Location-2:diameters D | diameters D | N/A | Wear observed on diameter ‘B’, average actual dimension 5.353 inches (0.010” under min serviceable limit). | as-is |  | 398513 | G:\11_GEnx_Engine_DR_Tasks\DR_Tasks_2016\IHIQST-16-0590
360 | 398513 | IHIQST-16-0590 | DR | GEnx-2B | 959126 | not known | not known | 2331M25G03 | DUCT-A/O EXTENSION | EMDED054 | Rotor | Not Known | Not Known | Not Known | Not Known | wear | Defect Location-1:diameters B Defect Location-2:diameters D |  |  | Wear observed on diameter ‘D’, actual dimension 2.6367 inches (0.008” over max serviceable limit).
361 | Not Known | IHIQST-16-0591 | DR | GE90-115B | 906567 | not known | not known | 2209M11G03 | SHAFT-MID FAN | IHIN5534 | Rotor | Not Known | 16569.33 | 1876 | Not Known | corrosion | Fan Mid Shaft Corrosion on Area "ER", diameter "CJ", Balance Bolt Holes, | N/A | N/A | (1) Corrosion pits on cone body area “ER” up to 0.004 inch (0.1016 mm) deep (0.002 inch over repairable limit) | blend |  | Not Known | G:\02_GE90_Engine_DR_Tasks\DR_Tasks_2016\IHIQST-16-0591
362 | Not Known | IHIQST-16-0591 | DR | GE90-115B | 906567 | not known | not known | 2209M11G03 | SHAFT-MID FAN | IHIN5534 | Rotor | Not Known | 16569.33 | 1876 | Not Known | corrosion | Fan Mid Shaft Corrosion on Area "ER", diameter "CJ", Balance Bolt Holes, |  |  | (2) Corrosion pits on diameter “CJ”
363 | Not Known | IHIQST-16-0591 | DR | GE90-115B | 906567 | not known | not known | 2209M11G03 | SHAFT-MID FAN | IHIN5534 | Rotor | Not Known | 16569.33 | 1876 | Not Known | corrosion | Fan Mid Shaft Corrosion on Area "ER", diameter "CJ", Balance Bolt Holes, |  |  | (3) Corrosion pits on the No. 4 bearing aft rotating seal flange: surface “ET”, surface “EL”, balance bolt holes, and shank nut holes.
364 | Not Known | IHIQST-16-0591 | DR | GE90-115B | 906567 | not known | not known | 2209M11G03 | SHAFT-MID FAN | IHIN5534 | Rotor | Not Known | 16569.33 | 1876 | Not Known | corrosion | Fan Mid Shaft Corrosion on Area "ER", diameter "CJ", Balance Bolt Holes, |  |  | (4) Corrosion pits on the aft cone body.
365 | 398040 | IHIQST-16-0598 | DR | GE90-115B | 906627 | 27856 | 3460 | 2209M10G02 | SHAFT-AIR/OIL FWD FAN | IHIDL612 | Rotor | Not Known | Not Known | Not Known | Not Known | nick | FFS surface AP Nick | N/A | N/A | Defect 1: Depth = 0.00165 inch (0.042 mm) (on a very localized spot only.) Size = 0.027 inch (0.70 mm) x 0.027 inch (0.70 mm) | as-is |  | 398040 | G:\02_GE90_Engine_DR_Tasks\DR_Tasks_2016\IHIQST-16-0598
366 | 398040 | IHIQST-16-0598 | DR | GE90-115B | 906627 | 27856 | 3460 | 2209M10G02 | SHAFT-AIR/OIL FWD FAN | IHIDL612 | Rotor | Not Known | Not Known | Not Known | Not Known | nick | FFS surface AP Nick |  |  | Defect 2: Depth = 0.00075 inch (0.019 mm) (Very shallow) Size = 0.004 inch (0.10 mm) x 0.004 inch (0.10 mm)
367 | 399015 | IHIQST-16-0602 | DR | GE90-115B | 907436 | not known | not known | 2209M10G02 | SHAFT-AIR/OIL FWD FAN | IHIDM409 | Rotor | Not Known | 15341 | 1592 | Not Known | Not Known | FFS Damage to Aft Castellations and Undersized Dia DH | N/A | N/A | The fwd fan shaft exhibits 2-off damage locations to aft castellation measures 0.150 in. (3.81 mm) in depth and 0.150 in. (3.81 mm) in width for both locations, through the full thickness of the tab. Damage caused by incorrect disassembly. The angle between damaged tabs is 180 degrees. | Not Known |  | 399015 | G:\02_GE90_Engine_DR_Tasks\DR_Tasks_2016\IHIQST-16-0602
368 | 401300 | IHIQST-16-0610 | DR | GE90-94B | Not Known | not known | not known | 1767M78P03 | DISK-STG 3 LPTR | IHIE0432 | Rotor | AEGJ-2830 | 38083 | 6871 | INCO718HS | Not Known | LPT stg. 3 disk Bore ID corner R nick | N/A | N/A | The subject LPT stage 3 disk exhibits 1-off nick to the ID radius maximum depth 0.001 in. (0.0254 mm). | Not Known |  | 401300 | G:\02_GE90_Engine_DR_Tasks\DR_Tasks_2016\IHIQST-16-0610
369 | 404345 | IHIQST-16-0621 | DR | GEnx-1B | Not Known | Not Known | Not Known | Not Known | Not Known | Not Known | Rotor | Not Known | Not Known | Not Known | Not Known | Not Known | FMS Corrosion pit on cone body | N/A | N/A | The corrosion pit can be found on the entire surface of the bolt hole. The depth of the corrosion pit is maximum 0.04 mm. Corrosion pit on cone body is not described as criteria of defect of cone body in EM inspection. | Not Known |  | 404345 | G:\11_GEnx_Engine_DR_Tasks\DR_Tasks_2016\IHIQST-16-0621
370 | Not Known | IHIQST-16-0625 | DR | GEnx-1B | 956347 | not known | not known | 2332M20P14 | HPC stg 10 blade | - | Blade | Not Known | Not Known | Not Known | Not Known | Not Known | piston ring | N/A | N/A | wear on stage 10 blade at Platform surface region | Not Known |  | Not Known | G:\11_GEnx_Engine_DR_Tasks\DR_Tasks_2016\IHIQST-16-0625
371 | 407656 | IHIQST-16-0626 | DR | CF34-8C | Not Known | 33345.77 | 24218 | 4117T50G02 | CASE-LPT | IHI230DA | Stator | Not Known | 33345.77 | 24218 | WASPALOY | Not Known | LPT case stg.5 anti-rotation pin hole dent | N/A | N/A | The outside of the Case has been dented while removing an anti-rotation pin. The dent is crescent shaped, 0.022" deep and 0.024" wide. | Not Known |  | 407656 | G:\12_CF34_Engine_DR_Tasks\DR_Tasks_2016\IHIQST-16-0626
372 | 408313 | IHIQST-16-0632 | DR | GE90-115B | 906529 | 32356 | 2648 | 2115M61G04 | ROTOR STATOR ASSY- LPT | Not Known | Blade | Not Known | Not Known | Not Known | Not Known | Not Known | Not Known | N/A | N/A | Not Known | Not Known |  | 408313
373 | 409333 | IHIQST-16-0633 | DR | GE90-94B | 900325 | 71541 | 7056 | 1767M95G03 | SHAFT-AIR/OIL MID FAN | IHIN0301 | Rotor | Not Known | 71541 | 7056 | Not Known | corrosion | Fan Mid Shaft mounting flange corrosion | N/A | N/A | The engine is a quick turn with a build to achieve of 1366 cycles before being overhaul at the next shop visit. Departure 1: The fan mid shaft has corrosion pitting to the surface ED to a depth of 0.0012” for a width of 0.150” for the full circumference of the aft shaft diameter. | as-is |  | 409333 | G:\02_GE90_Engine_DR_Tasks\DR_Tasks_2016\IHIQST-16-0633
374 | 349783 | IHIQST-16-0635 | DR | GEnx-2B | 959202 | 8317 | 1596 | 2332M33G01 | SHAFT-MID FAN | JHVAA126 | Rotor | Not Known | Not Known | Not Known | Not Known | corrosion | Not Known | N/A | N/A | Not Known | blend/shotpeen |  | 349783
375 | Not Known | IHIQST-16-0636 | DR | CF34-10E | Not Known | Not Known | Not Known | 2226M37G06 | CASE-LPT | JHV714BG | Stator | Not Known | 22907 | 17102 | 17102 | wear | LPT case Stg 2 Nozzle Support Hook wear (outer wall of the Stg 2 Nozzle Support Hook groove) | N/A | N/A | Wear mark on outer wall of the Stg 2 Nozzle Support Hook groove, one place at approximately 9 degrees from TOP. Defect is 0.011 in. (0.28 mm) radially, 0.140 in. (3.56 mm) axially, and 0.570 in. (14.48 mm) circumferentially. | blend |  | Not Known | G:\12_CF34_Engine_DR_Tasks\DR_Tasks_2016\IHIQST-16-0636
376 | 411107 | IHIQST-16-0640 | DR | CF34-10E | 994202 | 27476 | 16964 | 2226M37G06 | CASE-LPT | JHV174BG | Stator | Not Known | Not Known | Not Known | Not Known | Not Known | 180-215 degrees from TOP (FLA, CCW) | N/A | N/A | 180-215 degrees from TOP (FLA, CCW) and ranges from 0 to 0.0135 in. (0.34 mm) in radial depth, up to 0.030 in. (0.76 mm) in axial width and approximately 10 inches (254 mm) in circumferential length. | Not Known |  | 411107 | G:\12_CF34_Engine_DR_Tasks\DR_Tasks_2016\IHIQST-16-0640
377 | 411107 | IHIQST-16-0640 | DR | CF34-10E | 994202 | 27476 | 16964 | 2226M37G06 | CASE-LPT | JHV174BG | Stator | Not Known | Not Known | Not Known | Not Known | Not Known | 270-300 degrees from TOP and ranges |  |  | 270-300 degrees from TOP and ranges from 0 to 0.0114 in. (0.29 mm) in radial depth, up to 0.030 in. (0.76 mm) in axial width, and approximately 9 in. (228.6 mm) in circumferential length.
378 | Not Known | IHIQST-16-0645 | DR | GE90-115B | Not Known | Not Known | Not Known | 2209M11G03 | SHAFT-MID FAN | IHIN5754 | Rotor | AEGJ-2840 | 26977 | 3021 | Not Known | Not Known | MFS ID mismatch found | N/A | N/A | After the machining of the ID, there were 8 areas of mismatching depth. The locations and depths are below (from AFT end): At 2318 mm 90 degrees - 0.0024 inch (0.06 mm) deep At 2318 mm 270 degrees - 0.0024 inch (0.06 mm) deep At 2265 mm 90 degrees - 0.0027 inch (0.07 mm) At 2265 mm 270 degrees - 0.0031 inch (0.08 mm) At 2188 mm 90 degrees - 0.0035 inch (0.09 mm) At 2188 mm 270 degrees - 0.0031 inch (0.08 mm) At 2129 mm 170 degrees - 0.0051 inch (0.13 mm) At 2129 mm 315 degrees - 0.0047 inch (0.12 mm) | Not Known |  | Not Known | G:\02_GE90_Engine_DR_Tasks\DR_Tasks_2016\IHIQST-16-0645
379 | 414258 | IHIQST-16-0650 | DR | GEnx-1B | 956333 | - | - | 2332M81G03 | SHAFT-MID FAN | JHVAA602 | Rotor | Not Known | 6928 | 1406 | Not Known | Not Known | Not Known | N/A | N/A | Not Known | Not Known |  | 414258
380 | 414354 | IHIQST-16-0652 | DR | GE90-94B | 900373 | - | - | 1767M94G01 | SHAFT-MID FAN | IHIN0356 | Rotor | Not Known | 65042 | 8340 | Not Known | Not Known | Dia.EP | N/A | N/A | Defect 01: EM 72-58-01 REPAIR 010 dimensional Information requires maximum in-process dimension for Dia EP 4.0413 inch (102.65 mm). Subtask 72-58-01-220-037. Dia.EP has been machined beyond the maximum in-process in order to remove all the thermal spray coating back to parent metal, due to repair being previously performed per DR-17-10-0606. Currently Dia.EP measures 4.0645 inch (103.238 mm). | Not Known |  | 414354 | G:\02_GE90_Engine_DR_Tasks\DR_Tasks_2016\IHIQST-16-0652
381 | 414354 | IHIQST-16-0652 | DR | GE90-94B | 900373 | - | - | 1767M94G01 | SHAFT-MID FAN | IHIN0356 | Rotor | Not Known | 65042 | 8340 | Not Known | Not Known | Dia.EK |  |  | Defect 02: EM 72-58-01 REPAIR 011 Machine the outer diameter EK of the seal air flange to remove all the damage in the area. Do not remove more than the finish dimensions per dimensional information Subtask 72-58-01-220-068. Dia.EK has been machined to minimum in-process dimension currently measuring 10.471 inch (265.96 mm). Corrosion is still remaining on the surface measuring a depth of 0.0014 inch (0.0356 mm).
382 | Not Known | IHIQST-16-0653 | DR | GEnx-1B | 956347 | Not Known | Not Known | 2332M20P14 | HPC stg 10 blade | - | Blade | Not Known | Not Known | Not Known | Not Known | Not Known | piston ring | N/A | N/A | The worst example of tip curl is blade no. 1 that was measured at 0.055” axially 0.069” radially and 0.030” deflection from original contour with no associated cracking. Three of blades with no’s 49, 54 and 55 have tip curls with associated dents and one of blade with no. 32 has a tip curl with associated tear measured at 0.021” length | Not Known |  | Not Known | G:\11_GEnx_Engine_DR_Tasks\DR_Tasks_2016\IHIQST-16-0653
383 | 414657 | IHIQST-16-0656 | DR | GE90-115B | 906883 | Not Known | Not Known | 2209M11G03 | SHAFT-MID FAN | IHIN5901 | Rotor | AEGJ-2843 | 20759.45 | 3510 | Not Known | corrosion | diameter EK | N/A | N/A | A corrosion pit 0.0065 inch in depth on diameter EK was found. This is the only pit with depth that exceeds repairable limits of Repair 011 and Repair 018. Diameter EK measures 14.2085 inches (0.0053 inch over the minimum serviceable limit). | machine hsotpeen |  | 414657 | G:\02_GE90_Engine_DR_Tasks\DR_Tasks_2016\IHIQST-16-0656
384 | 414413 | IHIQST-16-0657 | DR | GE90-115B | 906156 | Not Known | Not Known | 2209M11G03 | SHAFT-MID FAN | IHIN5059 | Rotor | Not Known | 44854 | 6443 | Not Known | Not Known | surface ED. | N/A | N/A | Circumferential machining marks of 0.0025 inch (0.0635 mm) deep was found on the area CF of Fan Mid shaft, located 88 inch (2235.2 mm) forward of surface ED. | Not Known |  | 414413 | G:\02_GE90_Engine_DR_Tasks\DR_Tasks_2016\IHIQST-16-0657
385 | 415415 | IHIQST-16-0659 | DR | GEnx-1B | 956381 | Not Known | Not Known | 2332M81G03 | SHAFT-MID FAN | JHVAA674 | Rotor | Not Known | 6216 | 2288 | Not Known | dent | mounting flange Bolt hole | N/A | N/A | The depth of a dent is 0.01 mm. The length on circumference is 5 mm. The width of the dent is 0.8 mm. | As-Is |  | 415415 | G:\11_GEnx_Engine_DR_Tasks\DR_Tasks_2016\IHIQST-16-0659
386 | 496448 | IHIQST-17-0281 | DR | GE90-94B | 900342 | Not Known | Not Known | 1767M49G07 | SHAFT-FWD FAN | IHIH0289 | Rotor | AEGJ-2898 | 31779 | 3866 | Ti-17 (Ti Alloy) | Chipped Coating | 1-off location of chipped thermal spray observed on Surface AT | N/A | N/A | Defect 1: 1-off location of chipped thermal spray observed on Surface AT. Circumferential length of the chipped area is 0.178 inches and radial width is 0.060 inches. Parent metal is visible at the chipped location. | As-Is |  | 496448 | G:\02_GE90_Engine_DR_Tasks\DR_Tasks_2017\IHIQST-17-0281
387 | 496448 | IHIQST-17-0281 | DR | GE90-94B | 900342 | Not Known | Not Known | 1767M49G07 | SHAFT-FWD FAN | IHIH0289 | Rotor | AEGJ-2898 | 31779 | 3866 | Ti-17 (Ti Alloy) | Chipped Coating | 1-off location of chipped thermal spray observed on Surface AT |  |  | Defect 2: 2-off locations of previously blended areas have been observed on the edge of surface AT. Both the blends have had parent material remove. Blend 1 circumferential length=0.261 inches, radial width=0.062 inches. Blend 2 circumferential length=0.744 inches, radial width=0.069 inches.
388 | 500533 | IHIQST-17-0286 | DR | GE90-115B | 906166 | Not Known | Not Known | 2209M10G02 | SHAFT-AIR/OIL FWD FAN | IHIDL074 | Rotor | AEGJ-2899A | 50735 | 9048 | 6Al-4V (Ti Alloy) | Fretting/ Dimension Oversize | FFS oversize bolt hole and galling to aft side of bolt hole | N/A | N/A | Defect-1: Mounting bolt hole (diameter DH) 0.88660 inch out of EM 0.88539 inch ~0.88642 inch limit as per EM:72-26-01-220-078 | As-is/ High Metal Removal/ shotpeen |  | 500533 | G:\02_GE90_Engine_DR_Tasks\DR_Tasks_2017\IHIQST-17-0286
389 | 500533 | IHIQST-17-0286 | DR | GE90-115B | 906166 | Not Known | Not Known | 2209M10G02 | SHAFT-AIR/OIL FWD FAN | IHIDL074 | Rotor | AEGJ-2899A | 50735 | 9048 | 6Al-4V (Ti Alloy) | Fretting/ Dimension Oversize | FFS oversize bolt hole and galling to aft side of bolt hole |  |  | Defect-2: Fretting on the aft surface, around the bolt holes Max 0.0025 inch in depth out of EM 0.001 inch in depth limit as per EM:72-26-01-220-062
390 | Not Known | IHIQST-17-0366 | DR | GE90-115B | 906166 | Not Known | Not Known | 2209M10G03 | FORWARD FAN SHAFT | IHIDL075 | Rotor | Not Known | 50735 | 9048 | Not Known | Not Known | DS Revision by GE comment of AEGJ-2899 | N/A | N/A | 1) Slide 13 says SP9501 was used. For wear/fretting SP9701 should be used a. Slide 14 says 1:10 aspect ratio was used – this is correct b. Slide 14 says shotpeen is turned on – shotpeen should be turned off for wear assessments i. Conclusion statement says that a shot peen repair is being done. Will the repair intensity be 7A? If yes then the assessment made is acceptable. All this should be clarified on the analysis slides. c. Don’t run edge crack type (edge crack type should only be run for scratches) | Not Known |  | Not Known | G:\02_GE90_Engine_DR_Tasks\DR_Tasks_2017\IHIQST-17-0366
391 | 443457 | IHIQST-17-0374 | DR | GE90-115B | Not Known | Not Known | Not Known | 2209M11G03 | SHAFT-MID FAN | Not Known | Rotor | AEGJ-2876B | 27003 | 3285 | GE1014 (Fe Alloy) | Corrosion Pitting | Revision by GE comment, AEGJ-2876, IHIQST-17- 0159 ((Corrosion Pitting on Shank Nut Hole)) | N/A | N/A | Defect-1: Corrosion Pitting on Shank Nut Hole. MAX. 0.0071 inch (0.180 mm) depth (Beyond Machining repair limit). | Machine / Shotpeen |  | 443457 | G:\02_GE90_Engine_DR_Tasks\DR_Tasks_2017\IHIQST-17-0374
392 | 443457 | IHIQST-17-0374 | DR | GE90-115B | Not Known | Not Known | Not Known | 2209M11G03 | SHAFT-MID FAN | Not Known | Rotor | AEGJ-2876B | 27003 | 3285 | GE1014 (Fe Alloy) | Corrosion Pitting | Revision by GE comment, AEGJ-2876, IHIQST-17- 0159 ((Corrosion Pitting on Shank Nut Hole)) |  |  | Defect 2: Corrosion Pitting on Balance Bolt Hole. MAX. 0.0040 inch (0.101 mm) depth (Beyond Machining repair limit).
393 | 514635 | IHIQST-17-0391 | DR | GE90-115B | 906195 | Not Known | Not Known | 2209M24P01 | DISK-STG 1 LPT ROTOR | IHIR0191 | Rotor | Not Known | 30354 | 5649 | INCO718HS (Ni Alloy) | Fretting | LPT stg.1 disk Fretting on pressure face of Dovetail slot | N/A | N/A | Fretting is evident at every dovetail location and has a depth measuring up to 0.0014 Inches. | As-Is |  | 514635 | G:\02_GE90_Engine_DR_Tasks\DR_Tasks_2017\IHIQST-17-0391
394 | 521973 | IHIQST-17-0411 | DR | GE90-115B | 906362 | 43994 | 6568 | 2209M10G02 | SHAFT-AIR/OIL FWD FAN | IHIDL406 | Rotor | AEGJ-2908 | 43855 | 6576 | Ti Alloy 6Al-4V | Scratches | Scratches on Dia.CF of FWD fan shaft | N/A | N/A | During the visual inspection of the FFs, Found 5ea axial scratches 0.003 in depth on the DIA.CF, please refer to attachment for images. Diameter CF was measured as 6.21720 for reference. | shotpeen |  | 521973 | G:\02_GE90_Engine_DR_Tasks\DR_Tasks_2017\IHIQST-17-0411
395 | 532755 | IHIQST-17-0436 | DR | GE90-115B | Not Known | Not Known | Not Known | 2209M11G03 | SHAFT-MID FAN | IHIN5247 | Rotor | AEGJ-2911 | 31558 | 4096 | GE1014 (Fe Alloy) | Corrosion / Indentation | Remaining Corrosion and indentation following machining. | N/A | N/A | Defect 1: Corrosion remained at axial location of 91.14 inch (2315 mm) from aft end at 180 degrees (ALF, clockwise). Maximum depth is 0.00134 inch (0.034 mm). | As-is / shotpeen |  | 532755 | G:\02_GE90_Engine_DR_Tasks\DR_Tasks_2017\IHIQST-17-0436
396 | 532755 | IHIQST-17-0436 | DR | GE90-115B | Not Known | Not Known | Not Known | 2209M11G03 | SHAFT-MID FAN | IHIN5247 | Rotor | AEGJ-2911 | 31558 | 4096 | GE1014 (Fe Alloy) | Corrosion / Indentation | Remaining Corrosion and indentation following machining. |  |  | Defect 2: Iindentation were noted at axial location of 66.61 inch (1692 mm) from aft end at 90 degrees (ALF, clockwise). Maximum depth is 0.0015 inch (0.038mm).
397 | 533860 | IHIQST-17-0444 | DR | GE90-90 | 900316 | Not Known | Not Known | 1767M49G07 | SHAFT-FWD FAN | IHIH0257 | Rotor | AEGJ-2913 | 77274 | 9512 | Ti-17 | Chips/ Nick | Forward Fan Shaft surface AT damage | N/A | N/A | Forward Fan Shaft exhibits three chips in the coating on surface AT. | As-Is |  | 533860 | G:\02_GE90_Engine_DR_Tasks\DR_Tasks_2017\IHIQST-17-0444
398 | Not Known | IHIQST-17-0447 | DR | GE90-94B | Not Known | Not Known | Not Known | 1767M58 | BLADE-LPT STG 5 | Not Known | Rotor | AEGJE-0725 | Not Known | Not Known | RENE77 (Ni Alloy) | Rubbing | Stage 4 LPT Blade Rubs on 94B LPT stg.4 blade shank | N/A | N/A | Rub was found at the aft surface of the shank The rub depth varies from 0.001 to 0.006 inch. | As-Is |  | Not Known | G:\02_GE90_Engine_DR_Tasks\DR_Tasks_2017\IHIQST-17-0447
399 | 536768 | IHIQST-17-0464 | DR | GE90-115B | 906186 | Not Known | Not Known | 2209M10G02 | SHAFT-AIR/OIL FWD FAN | IHIDL076 | Rotor | Not Known | 50155 | 7299 | 6Al-4V (Ti Alloy) | Fretting | Fretting on Surface DJ | N/A | N/A | Defect 1: The subject Fwd Fan Shaft exhibits galling to surface DJ with maximum depth 0.003 inch (0.076 mm) There are two regions of fretting. Region 1 has a circumferential length of 0.760 inch (19.304 mm) and a radial width of 0.086 inch (2.184 mm). Region 2 has a circumferential length of approximately 15 inch (381 mm) and the radial width is 0.103 inch (2.6162 mm). | High Metal Removal |  | 536768 | G:\02_GE90_Engine_DR_Tasks\DR_Tasks_2017\IHIQST-17-0464
400 | 541693 | IHIQST-17-0467 | DR | GE90-94B | 900378 | Not Known | Not Known | 1767M94G01 | SHAFT-MID FAN | IHIN0338 | Rotor | Not Known | 52316 | 5190 | MARAGE250 (Fe alloy) | Indentation | Indentations post RD 810- 164-P3 | N/A | N/A | Several tiny indentations are observed on the shaft ID between 18.42 inch (468 mm) and 53.23 inch (1352 mm) from AFT end after ID machining. The bottom of all indentations is smoothly round. The depth of most indentations is unmeasurable. Measurable indentation is 53.23 inch (1352 mm) from AFT end at 0 degree (Top position). Maximum depth is 0.0009 inch (0.023 mm), width 0.059 inch (1.5 mm) and length is 0.079 inch (2 mm). | As-Is |  | 541693 | G:\02_GE90_Engine_DR_Tasks\DR_Tasks_2017\IHIQST-17-0467
401 | 533797 | IHIQST-17-0469 | DR | GE90-115B | 906867 | Not Known | Not Known | 2209M11G03 | SHAFT-MID FAN | IHIN5763 | Rotor | AEGJ-2925 | 34413 | 3652 | GE1014 (Fe Alloy) | Overspray | Thermal Overspray during R012 | N/A | N/A | During the thermal spray procedure of Diameter EJ, the part was over sprayed on the inner radius on the inside of the No.4 Bearing AFT Rotating Seal Flange. Some of this overspray has extended onto the conical section of the shaft. There is 360 overspray on the location. The GE90 Engine Manual GEK109993 ATA 72-58-01 R12 G. (5) states that overspray is not permitted on the areas that are not to be repaired. | Machining |  | 533797 | G:\02_GE90_Engine_DR_Tasks\DR_Tasks_2017\IHIQST-17-0469
402 | 532742 | IHIQST-17-0476 | DR | GE90-115B | 906306 | Not Known | Not Known | 2209M11G03 | SHAFT-MID FAN | IHIN5270 | Rotor | AEGJ-2917 | 38704 | 3997 | GE1014 (Fe Alloy) | Indentation and corrosion | Indentation and corrosion | N/A | N/A | Defect 1: Corrosion remained at the location of 80.63 inch (2048 mm) from aft end at 180 degrees (ALF, clockwise). Maximum depth is 0.0012 inch (0.03 mm). Customer does not require DR for this defect. | As-Is |  | 532742 | G:\02_GE90_Engine_DR_Tasks\DR_Tasks_2017\IHIQST-17-0476
403 | 532742 | IHIQST-17-0476 | DR | GE90-115B | 906306 | Not Known | Not Known | 2209M11G03 | SHAFT-MID FAN | IHIN5270 | Rotor | AEGJ-2917 | 38704 | 3997 | GE1014 (Fe Alloy) | Indentation and corrosion | Indentation and corrosion |  |  | Defect 2: Two Indentations were noted at ID location of 61.85 inch (1571 mm) from aft end at 0 degrees (ALF, clockwise). Maximum depth is 0.0041 inch (0.105 mm).
404 | 532742 | IHIQST-17-0476 | DR | GE90-115B | 906306 | Not Known | Not Known | 2209M11G03 | SHAFT-MID FAN | IHIN5270 | Rotor | AEGJ-2917 | 38704 | 3997 | GE1014 (Fe Alloy) | Indentation and corrosion | Indentation and corrosion |  |  | Defect 3: Corrosion remained at several position at locations of 79.96 inch (2031 mm) from aft end. Depth is less than 0.0004 inch (0.01 mm). Customer does not require DR for this defect.
405 | 554547 | IHIQST-17-0489 | DR | GE90-94B | 900292 | Not Known | Not Known | 1767M49G07 | SHAFT-FWD FAN | IHIN0228 | Rotor | Not Known | 80422 | 7955 | Ti-17 | Missing Coating | Missing Tungsten Coating on Forward Fan Shaft | N/A | N/A | After inspection of Forward Fan Shaft (FFS) the missing tungsten coating is found on the forward lock nut seating surface AT. The missing coating is area covers approximately 1.5 in. (38.1 mm) circumferentially and the whole width of the surface radially. | As-Is |  | 554547 | G:\02_GE90_Engine_DR_Tasks\DR_Tasks_2017\IHIQST-17-0489
406 | 560165 | IHIQST-17-0556 | DR | GE90-115B | 906246 | Not Known | Not Known | 2209M11G03 | SHAFT-MID FAN | IHIN5199 | Rotor | AEGJ-2924_ | 47130 | 5808 | GE1014 (Fe Alloy) | Scoring | Scoring on Surface ET | N/A | N/A | While performing machining on diameter EJ for Repair 012, the machine accidentally cut surface ET. There is a 360 degree scoring on surface ET of 0.002 inch (0.0508 MM) depth. | As-Is |  | 560165 | G:\02_GE90_Engine_DR_Tasks\DR_Tasks_2017\IHIQST-17-0556
407 | 562329 | IHIQST-17-0562 | DR | GE90-94B | 900316 | Not Known | Not Known | 1767M23P02 | NUT-LOCK FWD (Coupling Nut) | Not Known | Stator | Not Known | Not Known | Not Known | 4340 STEEL (Fe Alloy) | Nick | Forward Lock Nut Multiple nicks on ID adjacent to threads | N/A | N/A | 15 nicks found on Inner Diameter (adjacent to threads) in forward lock nut. The Maximum nick depth is 0.0025 inch (0.0635 MM) and length is 0.175 inch (4.445 MM). | High Metal Removal |  | 562329 | G:\02_GE90_Engine_DR_Tasks\DR_Tasks_2017\IHIQST-17-0562
408 | 560165 | IHIQST-17-0577 | DS Revision | GE90-115B | 906246 | Not Known | Not Known | 2209M11G03 | SHAFT-MID FAN | IHIN5199 | Rotor | Not Known | 47130 | 5808 | Not Known | Scoring | DS Revision task by GE comment of AEGJ-2924 (IHIQST-17-0556, Scoring on Surface ET) | N/A | N/A | If 2D or 3D plot was used to determine peak stress, please include a picture showing the peaking node - The approach appears to be good. I’m not certain exactly where IHI was making the assessment. A 3D plot showing stress contour bands and an arrow pointing to the node being assessed would help. It sounds like the peak stress location at the bottom of the flange hole was assessed, correct? | Not Known |  | 560165 | G:\02_GE90_Engine_DR_Tasks\DR_Tasks_2017\IHIQST-17-0577
409 | Not Known | IHIQST-17-0588 | DS Revision | Not Known | Not Known | Not Known | Not Known | Not Known | Not Known | Not Known | Not Known | Not Known | Not Known | Not Known | Not Known | Not Known | LPT Disk Stg1-5 DS revision task by GE comment AEGJ-2709 |  |  | 1. There is no need to model both a corner flaw and a surface flaw when analyzing a nick or dent. The intention is to choose either a corner or surface flaw model based on the location to be assessed and the FM model that makes physical sense with that location. For example, on Slides 10-11, it doesn’t make physical sense to model a corner crack at this location. To model a nick or dent at EN210464, a surface flaw model should be used. Similarly, on Slides 22-23, a corner flaw only should be used…there’s no need to assess a surface flaw for nicks/dents at this location. | Not Known |  | Not Known
410 | Not Known | IHIQST-17-0588 | DS Revision | Not Known | Not Known | Not Known | Not Known | Not Known | Not Known | Not Known | Not Known | Not Known | Not Known | Not Known | Not Known | Not Known | LPT Disk Stg1-5 DS revision task by GE comment AEGJ-2709 |  |  | 2. When setting the FM model width, the initial flaw needs to be centered within the model, and the model should not extend beyond the available material. For example, on Slides 26, 27, 51, 52, 65, and 66 the input of >100 inches for model width is too large. The model width needs to be set like this:
411 | Not Known | IHIQST-17-0588 | DS Revision | Not Known | Not Known | Not Known | Not Known | Not Known | Not Known | Not Known | Not Known | Not Known | Not Known | Not Known | Not Known | Not Known | LPT Disk Stg1-5 DS revision task by GE comment AEGJ-2709 |  |  | Also, sub-comments: AEGJ-2709_Rev-C_Stage_1-5_Disk_serviceable_limit_Revision.pptx: • Slide 2 only lists one P/N for each stage. Was this the configuration analyzed and conservatively covers the other potential P/N combinations? Is there a report reference to provide this part reconciliation?
412 | Not Known | IHIQST-17-0588 | DS Revision | Not Known | Not Known | Not Known | Not Known | Not Known | Not Known | Not Known | Not Known | Not Known | Not Known | Not Known | Not Known | Not Known | LPT Disk Stg1-5 DS revision task by GE comment AEGJ-2709 |  |  | • Slide 3 says “Life taken from certificate report: R2014AE324R0_export_V2.pdf”. This report only covers stages 2, 4, 5, and 6. I think IHI means that the most recent stress model was leveraged from the analysis used in R2014AE324R0.
413 | Not Known | IHIQST-17-0588 | DS Revision | Not Known | Not Known | Not Known | Not Known | Not Known | Not Known | Not Known | Not Known | Not Known | Not Known | Not Known | Not Known | Not Known | LPT Disk Stg1-5 DS revision task by GE comment AEGJ-2709 |  |  | • Slide 9 – typo…should be element EN210464 (not EN210646)
414 | Not Known | IHIQST-17-0588 | DS Revision | Not Known | Not Known | Not Known | Not Known | Not Known | Not Known | Not Known | Not Known | Not Known | Not Known | Not Known | Not Known | Not Known | LPT Disk Stg1-5 DS revision task by GE comment AEGJ-2709 |  |  | • Slides 12 and 13: Inside the box, it should say “Initial Crack Half-Width C0” as opposed to “Initial Crack Width C0” (similarly, the column on Slide 14 should just be labeled “C0”…or, remove the row for crack type 20 and label as Half-width C0)
415 | Not Known | IHIQST-17-0589 | DS Revision | GE90-94B | Not Known | Not Known | Not Known | Stg 1: 1767M32P03/P04/P05 Stg 2: 1767M33P05, 1767M77P02/P03, 1767M81P01 Stg 3: 1767M34P04, 1767M78P02/P03, 1767M82P01 Stg 4: 1767M79P04/P05, 1767M35P03/P04, 1767M79P02/P03 Stg 5: 1767M36P04/P05, 1767M36P02/P03 | DISK- LPT STG 1-5 | Not Known | Rotor | AEGJ-2781 | Not Known | Not Known | Not Known | Not Known | LPT Disk Stg1-5 DS revision task by GE comment AEGJ-2709 | N/A | N/A | 1. There is no need to model both a corner flaw and a surface flaw when analyzing a nick or dent. The intention is to choose either a corner or surface flaw model based on the location to be assessed and the FM model that makes physical sense with that location. For example, on Slides 10-11, it doesn’t make physical sense to model a corner crack at this location. To model a nick or dent at EN210464, a surface flaw model should be used. Similarly, on Slides 22-23, a corner flaw only should be used…there’s no need to assess a surface flaw for nicks/dents at this location. | Not Known |  | Not Known | G:\02_GE90_Engine_DR_Tasks\DR_Tasks_2017\IHIQST-17-0589
416 | Not Known | IHIQST-17-0589 | DS Revision | GE90-94B | Not Known | Not Known | Not Known | Stg 1: 1767M32P03/P04/P05 Stg 2: 1767M33P05, 1767M77P02/P03, 1767M81P01 Stg 3: 1767M34P04, 1767M78P02/P03, 1767M82P01 Stg 4: 1767M79P04/P05, 1767M35P03/P04, 1767M79P02/P03 Stg 5: 1767M36P04/P05, 1767M36P02/P03 | DISK- LPT STG 1-5 | Not Known | Rotor | AEGJ-2781 | Not Known | Not Known | Not Known | Not Known | LPT Disk Stg1-5 DS revision task by GE comment AEGJ-2709 |  |  | 2. When setting the FM model width, the initial flaw needs to be centered within the model, and the model should not extend beyond the available material. For example, on Slides 26, 27, 51, 52, 65, and 66 the input of >100 inches for model width is too large. The model width needs to be set like this:
417 | Not Known | IHIQST-17-0589 | DS Revision | GE90-94B | Not Known | Not Known | Not Known | Stg 1: 1767M32P03/P04/P05 Stg 2: 1767M33P05, 1767M77P02/P03, 1767M81P01 Stg 3: 1767M34P04, 1767M78P02/P03, 1767M82P01 Stg 4: 1767M79P04/P05, 1767M35P03/P04, 1767M79P02/P03 Stg 5: 1767M36P04/P05, 1767M36P02/P03 | DISK- LPT STG 1-5 | Not Known | Rotor | AEGJ-2781 | Not Known | Not Known | Not Known | Not Known | LPT Disk Stg1-5 DS revision task by GE comment AEGJ-2709 |  |  | Also, sub-comments: AEGJ-2709_Rev-C_Stage_1-5_Disk_serviceable_limit_Revision.pptx: • Slide 2 only lists one P/N for each stage. Was this the configuration analyzed and conservatively covers the other potential P/N combinations? Is there a report reference to provide this part reconciliation?
418 | Not Known | IHIQST-17-0589 | DS Revision | GE90-94B | Not Known | Not Known | Not Known | Stg 1: 1767M32P03/P04/P05 Stg 2: 1767M33P05, 1767M77P02/P03, 1767M81P01 Stg 3: 1767M34P04, 1767M78P02/P03, 1767M82P01 Stg 4: 1767M79P04/P05, 1767M35P03/P04, 1767M79P02/P03 Stg 5: 1767M36P04/P05, 1767M36P02/P03 | DISK- LPT STG 1-5 | Not Known | Rotor | AEGJ-2781 | Not Known | Not Known | Not Known | Not Known | LPT Disk Stg1-5 DS revision task by GE comment AEGJ-2709 |  |  | • Slide 3 says “Life taken from certificate report: R2014AE324R0_export_V2.pdf”. This report only covers stages 2, 4, 5, and 6. I think IHI means that the most recent stress model was leveraged from the analysis used in R2014AE324R0.
419 | Not Known | IHIQST-17-0589 | DS Revision | GE90-94B | Not Known | Not Known | Not Known | Stg 1: 1767M32P03/P04/P05 Stg 2: 1767M33P05, 1767M77P02/P03, 1767M81P01 Stg 3: 1767M34P04, 1767M78P02/P03, 1767M82P01 Stg 4: 1767M79P04/P05, 1767M35P03/P04, 1767M79P02/P03 Stg 5: 1767M36P04/P05, 1767M36P02/P03 | DISK- LPT STG 1-5 | Not Known | Rotor | AEGJ-2781 | Not Known | Not Known | Not Known | Not Known | LPT Disk Stg1-5 DS revision task by GE comment AEGJ-2709 |  |  | • Slide 9 – typo…should be element EN210464 (not EN210646)
420 | Not Known | IHIQST-17-0589 | DS Revision | GE90-94B | Not Known | Not Known | Not Known | Stg 1: 1767M32P03/P04/P05 Stg 2: 1767M33P05, 1767M77P02/P03, 1767M81P01 Stg 3: 1767M34P04, 1767M78P02/P03, 1767M82P01 Stg 4: 1767M79P04/P05, 1767M35P03/P04, 1767M79P02/P03 Stg 5: 1767M36P04/P05, 1767M36P02/P03 | DISK- LPT STG 1-5 | Not Known | Rotor | AEGJ-2781 | Not Known | Not Known | Not Known | Not Known | LPT Disk Stg1-5 DS revision task by GE comment AEGJ-2709 |  |  | • Slides 12 and 13: Inside the box, it should say “Initial Crack Half-Width C0” as opposed to “Initial Crack Width C0” (similarly, the column on Slide 14 should just be labeled “C0”…or, remove the row for crack type 20 and label as Half-width C0)
421 | 570583 | IHIQST-17-0605 | DR | GE90-115B | 906246 | Not Known | Not Known | 2209M11G03 | SHAFT-MID FAN | IHIN5199 | Rotor | AEGJ-2929_ | 47130 | 5808 | GE1014 (Fe Alloy) | Corrosion | Pitting to Shank Nut Hole Chamfer | N/A | N/A | Corrosion pitting has been observed on 20 shank nut hole chamfers. The 20 affected hole locations are affected intermittently through 360 degree. The maximum depth of these defects is 0.0028 inches (0.0711 mm). Surface ET has been machined IAW R011, and Dim EI is currently at minimum finish dimension (0.140 inches). | shotpeen |  | 570583 | G:\02_GE90_Engine_DR_Tasks\DR_Tasks_2017\IHIQST-17-0605
422 | 571830 | IHIQST-17-0609 | DR | GE90-115B | 906588 | Not Known | Not Known | 2209M11G02 | FORWARD FAN SHAFT | IHIDL529 | Rotor | AEGJ-2930 | 37183 | 5592 | 6Al-4V (Ti Alloy) | Galling | Galling on bolthole outside of EM limits | N/A | N/A | Galling at forward flange bolthole of FFS. The damage measures approximately 0.007 inches (0.18 mm) deep, 0.011 inches (0.28 mm) wide and spreads across approximately 230 degrees around the bolthole. | After Smoothening and Blending |  | 571830 | G:\02_GE90_Engine_DR_Tasks\DR_Tasks_2017\IHIQST-17-0609
423 | 573363 | IHIQST-17-0618 | DR | GE90-115B | 906139 | Not Known | Not Known | 2209M25P01 | DISK-STG 2 LPTR | IHIU0060 | Rotor | Not Known | 54685 | 5980 | INCO718HS (Ni Alloy) | Galling | LPT Disc Stg2 Galling to FWD and AFT flange boltholes | N/A | N/A | Part exhibits galling to 41-off boltholes on the FWD flange and 7-off boltholes on the AFT flange. There is transferred material present in boltholes. The holes are currently 0.0007 inches (0.017 mm) below nominal dimension at 0.3280 inches. Maximum depth of galling is 0.0008 inches (0.02 mm). | As-Is |  | 573363 | G:\02_GE90_Engine_DR_Tasks\DR_Tasks_2017\IHIQST-17-0618
424 | 581385 | IHIQST-17-0622 | DR | GE90-94B | 900292 | 80422 | 7955 | 1767M78P02 | DISK-STG 3 LPTR | IHIE0246 | Rotor | AEGJ-2933 | Not Known | Not Known | INCO718HS (Ni Alloy) | Nick | LPT Disk Stg3 damage after machining to maximum diameter | N/A | N/A | Nick at bolthole of LPT Stg.3 disk after machining to maximum diameter. During 72-56-02 Repair 001 RD930-288-P2; the subject LPT Stage 3 Disk has been machined to the maximum finish diameter (0.33169 inch (8.4249 mm)) on 1-off Forward flange bolt hole as permitted on Notation 1 at Para 3.A(2). Damage is still found post machining, with a maximum depth of 0.0008 inch (0.0203 mm). | As-Is |  | 581385 | G:\02_GE90_Engine_DR_Tasks\DR_Tasks_2017\IHIQST-17-0622
425 | 576220 | IHIQST-17-0624 | DR | GE90-94B | Not Known | Not Known | Not Known | 1767M84G02 | SHAFT-AIR/OIL MID FAN | IHIN0469 | Rotor | AEGJ-2934 | 66952 | 7651 | MARAGE 250 Steel (Fe alloy) | Depression | Depression on Mounting Flange | N/A | N/A | On visual inspection of Fan Mid Shaft, an area of depression was observed on Diameter EF. The cause of the depression has likely been caused by over-grit blasting the surface area. Currently diameter EF measures as 18.260 inches (463.80 mm) The area of defect (dwelling) measures: Circumferential Length: 5.000 inches (127.00 mm) Axial Width: 0.300 inches (7.62 mm) Radial Depth: 0.011 inches (0.28 mm) R011, Dia. EF finish dimensions: 18.250-18.270 inches. If 0.022 inches (0.011 inches of radius) was removed from Dia. EF, this would fall undersize per R011 to 18.238 inches. | As-Is after Smoothening |  | 576220 | G:\02_GE90_Engine_DR_Tasks\DR_Tasks_2017\IHIQST-17-0624
426 | 592094 | IHIQST-17-0667 | DR | GE90-115B | 906146 | Not Known | Not Known | 2209M10G02 | SHAFT-AIR/OIL FWD FAN | IHIDL068 | Rotor | AEGJ-2940 | 47412 | 4991 | 6Al-4V (Ti Alloy) | Galling, Over Max | Galling at boltholes and Diameter CT over max (There are two ‘patches’ of galling within the bolthole (Forward and Aft)( | N/A | N/A | Defect 1: There are two ‘patches’ of galling within the bolthole (Forward and Aft). This defect affects both the bolthole chamfer and bolthole ID surface. Patch Defect 1: Patch defect 1 and 2 are contained within the same bolthole location, but can be seen as two distinct areas – Patch defect 1 has maximum depth 0.007 inches. It extends a maximum of 0.150 inches axially and a maximum of 120 degrees of the outer circumference of the bolthole. Patch Defect 2: Patch defect 1 and 2 are contained within the same bolthole location, but can be seen as two distinct areas – Patch defect 1 has maximum depth 0.005 inches. It extends a maximum of 0.090 inches axially and a maximum of 100 degrees of the outer circumference of the bolthole. | Defect 1- Accept after Blend Defect 2- As is |  | 592094 | G:\02_GE90_Engine_DR_Tasks\DR_Tasks_2017\IHIQST-17-0667
427 | 592094 | IHIQST-17-0667 | DR | GE90-115B | 906146 | Not Known | Not Known | 2209M10G02 | SHAFT-AIR/OIL FWD FAN | IHIDL068 | Rotor | AEGJ-2940 | 47412 | 4991 | 6Al-4V (Ti Alloy) | Galling, Over Max | Galling at boltholes and Diameter CT over max (There are two ‘patches’ of galling within the bolthole (Forward and Aft)( |  |  | Defect 2: Dia. CF measured as 6.21782 inches (157.9326 mm). It is oversized by 0.00014 inch (0.0035 mm).
428 | 594840 | IHIQST-17-0689 | DR | GE90-94B | 900284 | Not Known | Not Known | 1767M95G03 | SHAFT-AIR/OIL MID FAN | IHIN0260 | Rotor | AEGJ-2937 | 82935 | 4656 | MARAGE250 | Corrosion | Corrosion to Barrel outer surface | N/A | N/A | Part exhibits corrosion to barrel outer surface (Area D). Corrosion is located 12.5 in. (317.5 mm) from surface ED. The maximum radial depth of corrosion is less than 0.001 in. (0.025 mm). The corrosion has axial width of 0.250 in. (6.35 mm) and extends 360 degree around the shaft. | shotpeen |  | 594840 | G:\02_GE90_Engine_DR_Tasks\DR_Tasks_2017\IHIQST-17-0689
429 | 591240 | IHIQST-17-0692 | DR | GE90-115B | 906142 | Not Known | Not Known | 2209M28P01 | DISK-STG 5 LPTR | IHIY0069 | Rotor | AEGJ-2938 | 39854 | 6095 | INCO718HS (Ni Alloy) | Dent | GE90-115B LPT Stage 5 Disk Dents in Area M | N/A | N/A | During the visual inspection of LPT stage 5 disk, 7-off nicks/dents were observed on Area M, 90 degrees apart. | High Metal Removal |  | 591240 | G:\02_GE90_Engine_DR_Tasks\DR_Tasks_2017\IHIQST-17-0692
430 | 593862 | IHIQST-17-0699 | DR | GE90-94B | N/A | Not Known | Not Known | 1767M86G01 | SHAFT-FWD FAN | IHIRA015 | Rotor | AEGJ-2939 | Not Known | Not Known | 6Al-4V (Ti Alloy) | Spatter of Thermal spray | Spatter of Thermal spray | N/A | N/A | After repair 003 was performed thermal spray splatters was found in three different location in the upper cone area. During thermal spray repair, masking tape was not placed completely in the external surface of the forward fan shaft as not required by the manual. Splatters details are below (Length x Width x Height) Inches (mm) Splatter 1: 0.180 (4.57) x 0.013 (0.33) x 0.0049 (0.124) Splatter 2: 0.060 (1.52) x 0.011 (0.28) x 0.0073 (0.185) Splatter 3: 0.130 (3.30) x 0.029 (0.74) x 0.0045 (0.114) Splatter 4: Splatter is less than 0.001 in (0.025 mm). It was blended but still splatters signs are visible. | Option 1: Accept the part As-Is Option 2: Accept the part after blend repair if option 1 fail. |  | 593862 | G:\02_GE90_Engine_DR_Tasks\DR_Tasks_2017\IHIQST-17-0699
431 | Not Known | IHIQST-17-0710 | DS Revision | GE90-115B | Not Known | Not Known | Not Known | 2209M24 (Stg.1 Disk), 2209M25 (Stg.2 Disk), 2209M26 (Stg.3 Disk), 2209M27 (Stg.4 Disk), 2209M28 (Stg.5 Disk) | DISK-STG 1-5 LPTR | Not Known | Rotor | Not Known | Not Known | Not Known | Not Known | Additional GE comments were made on IHIQST-17-0588, AEGJ-2709. | LPT Disk Stg1-5 DS revision task by GE comment AEGJ-2709 II | N/A | N/A | AEGJ-2709 Rev D Comments:  Slide 3 still says “Life taken from certificate report: R2014AE324R0_export_V2.pdf (Stage 1, 2, 3,4 and stage 5 Disks)”. This report only covers stages 2, 4, 5, and 6  Crack Width comment issues: o Slide 11 with the crack type 10 “Initial Crack Width C0 = 0.0125 in” should instead say “Initial Crack Half-Width C0 = 0.0125 in” o Slide 12 with the crack type 30 “Initial Crack Width C0 = 0.5 in” should instead say “Initial Crack Half-Width C0 = 0.5 in” and the comment “(Initial Crack Width = 0.5* Crack plane Width )” can be removed o All other slides should be check and updated if needed o The proplife files are set up correctly o Slide 21 with the crack type 20 is documented correctly  Step-3 proplife models: o Not centered at crack starting point for crack type 10 & 30 on slides 25, 47, 48, 60, 61. Only the half-width is accounted for. o Slide 24 2D proplife model width could be increased by capturing the width from the crack starting point and going radially upward rather than downward The step-3 proplife model comments also apply to the AEGJ-2781 Rev.A comments. Type 10 & 30 model examples: AEGJ-2709 Rev D Slide 25 Crack initiation is centered at the blue arrow, so the width in the direction of the red arrow also needs to be accounted for. In this case the 0.1035” should be doubled so the model width is 0.207” AEGJ-2709 Rev D Slide 47 Crack initiation is centered at the blue arrow, so the width in the direction of the red arrow also needs to be accounted for. In this case simply doubling the 0.8352” width does not make sense because as the hub tapers into the web the proplife model would be non-conservative. This is demonstrated by the red box. The half width should probably be closer to 0.4” so the total width would be 0.8” | Not Known |  | Not Known | G:\02_GE90_Engine_DR_Tasks\DR_Tasks_2017\IHIQST-17-0710
432 | Not Known | IHIQST-17-0711 | DS Revision | GE90-94B | Not Known | Not Known | Not Known | Stg 1: 1767M32P03/P04/P05 Stg 2: 1767M33P05, 1767M77P02/P03, 1767M81P01 Stg 3: 1767M34P04, 1767M78P02/P03, 1767M82P01 Stg 4: 1767M79P04/P05, 1767M35P03/P04, 1767M79P02/P03 Stg 5: 1767M36P04/P05, 1767M36P02/P03 | DISK- LPT STG 1-5 | Not Known | Rotor | Not Known | Not Known | Not Known | Not Known | DS revision task by GE comment AEGJ-2781 II | LPT Disk Stg1-5 DS revision task by GE comment AEGJ-2781 II | N/A | N/A | DS revision task by GE comment AEGJ-2781 II The same task of GE90-94B version of IHIQST-17-0710 (GE90-115B) For the GE comment, see ECM of IHIQST-17-0710. | Not Known |  | Not Known | G:\02_GE90_Engine_DR_Tasks\DR_Tasks_2017\IHIQST-17-0711
433 | 589380 | IHIQST-17-0715 | DR | GE90-115B | Not Known | Not Known | Not Known | 2209M27P02 | DISK-STG 4 LPTR | IHIW0825 | Rotor | Not Known | 36342 | 3798 | INCO718HS (Ni Alloy) | Wear (Fretting) | LPT Disk Stg. 4 Fretting to all dovetail posts adjacent to diameter D | N/A | N/A | The LPT stage 4 disk exhibits fretting to all dovetail posts adjacent to diameter D (Where the LPT seal locates). The fretting is the full width of each post, up to 0.075 inch (1.90 mm) wide and 0.0005 inch (0.013 mm) deep. The damage can be felt with a 0.030 inch (0.76 mm) radius scribe. | High Metal Removal |  | 589380 | G:\02_GE90_Engine_DR_Tasks\DR_Tasks_2017\IHIQST-17-0715
434 | 598014 | IHIQST-17-0723 | DR | GE90-115B | 906114 | Not Known | Not Known | 2209M11G03 | SHAFT-MID FAN | IHIN5036 | Rotor | AEGJ-2948 | 53119 | Not Known | GE1014 (Fe Alloy) | Corrosion | Corrosion pits on the No. 4 bearing aft rotating seal flange shank nut holes | N/A | N/A | Location 1: Corrosion is located on forward chamfer of hole. Maximum depth of the defect: 0.0038 inch (0.096 mm) | Machining and Shotpeen repair |  | 598014 | G:\02_GE90_Engine_DR_Tasks\DR_Tasks_2017\IHIQST-17-0723
435 | 598014 | IHIQST-17-0723 | DR | GE90-115B | 906114 | Not Known | Not Known | 2209M11G03 | SHAFT-MID FAN | IHIN5036 | Rotor | AEGJ-2948 | 53119 | Not Known | GE1014 (Fe Alloy) | Corrosion | Corrosion pits on the No. 4 bearing aft rotating seal flange shank nut holes | N/A | N/A | Location 2: Corrosion is located on hole ID. Maximum depth of the defect is less than 0.003 inch (0.076 mm).
436 | 598014 | IHIQST-17-0723 | DR | GE90-115B | 906114 | Not Known | Not Known | 2209M11G03 | SHAFT-MID FAN | IHIN5036 | Rotor | AEGJ-2948 | 53119 | Not Known | GE1014 (Fe Alloy) | Corrosion | Corrosion pits on the No. 4 bearing aft rotating seal flange shank nut holes | N/A | N/A | Location 3: Corrosion is located on aft chamfer of hole. Maximum depth of the defect is less than 0.003 inch (0.076 mm).
437 | 600515 | IHIQST-17-0724 | DR | GE90-115B | 906104 | Not Known | Not Known | 2209M10G02 | SHAFT-AIR/OIL FWD FAN | IHIDL012 | Rotor | AEGJ-2946 | Not Known | Not Known | 6Al-4V (Ti Alloy) | Misc. (Wear, Nick, Dent) | Nicks, dents and wear on the corner area near air/oil separator flange in area AJ | N/A | N/A | During the visual inspection of Forward Fan Shaft, the following defects were found. Refer to as Defect 1 to 7. Defect 1: Circumferential wear with a crushing is on the bolt hole chamfer. The crushing preventing to install the bolt has been measured at 0.001 inch (0.03 mm). Wear expand to the half of hole diameter. Depth of the wear has been measured as 0.009 inch (0.23 mm). Wear is not on the mounting face bolt. Defects 2, 3.1 and 3.2 (Nicks on the corner area near air/oil separator flange in area AJ): Defect 2: 0.009 inch (0.24 mm) depth Defect 3.1: 0.012 inch (0.31 mm) depth Defect 3.2: 0.006 inch (0.15 mm) depth Defects 4 to 7 (Dent on area AJ): Defect 4: 0.0055 inch (0.14 mm) depth Defect 5: 0.0047 inch (0.12 mm) depth Defect 6: 0.010 inch (0.26 mm) depth Defect 7: 0.006 inch (0.15 mm) depth | As-Is after high metal removal |  | 600515 | G:\02_GE90_Engine_DR_Tasks\DR_Tasks_2017\IHIQST-17-0724
438 | 600515 | IHIQST-17-0724 | DR | GE90-115B | 906104 | Not Known | Not Known | 2209M10G02 | SHAFT-AIR/OIL FWD FAN | IHIDL012 | Rotor | AEGJ-2946 | Not Known | Not Known | 6Al-4V (Ti Alloy) | Misc. (Wear, Nick, Dent) | Nicks on the corner area near air/oil separator flange in area AJ |  |  | Defects 2, 3.1 and 3.2 (Nicks on the corner area near air/oil separator flange in area AJ): Defect 2: 0.009 inch (0.24 mm) depth Defect 3.1: 0.012 inch (0.31 mm) depth Defect 3.2: 0.006 inch (0.15 mm) depth
439 | 600515 | IHIQST-17-0724 | DR | GE90-115B | 906104 | Not Known | Not Known | 2209M10G02 | SHAFT-AIR/OIL FWD FAN | IHIDL012 | Rotor | AEGJ-2946 | Not Known | Not Known | 6Al-4V (Ti Alloy) | Misc. (Wear, Nick, Dent) | Dent on area AJ |  |  | Defects 4-7 (Dent on area AJ): Defect 4: 0.005 inch (0.14 mm) depth Defect 5: 0.005 inch (0.12 mm) depth Defect 6: 0.010 inch (0.26 mm) depth Defect 7: 0.006 inch (0.15 mm) depth
440 | 606421 | IHIQST-17-0735 | DR | GE90-115B | 906693 | Not Known | Not Known | 2209M11G03 | SHAFT-MID FAN | IHIN5700 | Rotor | AEGJ-2958 | 29405.72 | 3349 | GE1014 (Fe Alloy) | Corrosion | Corrosion pits on cone body area ER up to 0.004 inch deep | N/A | N/A | Location 1: There is one local area approximately 0.200 (5.08) x 0.300 (7.62) square inches (mm) in mid-section of area ER where pitting is 0.004 inch (0.1016 mm) deep. | Blend Followed by Shotpeen |  | 606421 | G:\02_GE90_Engine_DR_Tasks\DR_Tasks_2017\IHIQST-17-0735
441 | 606421 | IHIQST-17-0735 | DR | GE90-115B | 906693 | Not Known | Not Known | 2209M11G03 | SHAFT-MID FAN | IHIN5700 | Rotor | AEGJ-2958 | 29405.72 | 3349 | GE1014 (Fe Alloy) | Corrosion | Corrosion pits on cone body area ER up to 0.004 inch deep |  |  | Location 2: Pitting present in aft side of area ER, adjacent to diameter EH is 0.0035 inch (0.089 mm) deep.
442 | 576220 | IHIQST-17-0740 | DR | GE90-94B | Not Known | Not Known | Not Known | 1767M84G02 | SHAFT-AIR/OIL MID FAN | IHIN0469 | Rotor | AEGJ-2949 | 66952 | 7651 | MARAGE 250 Steel (Fe alloy) | Depression | Diameter EF(Continuous task of IHIQST- 17-0624 (Additional analysis by GE comment) ) | N/A | N/A | On visual inspection of Fan Mid Shaft, an area of depression was observed on Diameter EF. The cause of the depression has likely been caused by over-grit blasting the surface area. Currently diameter EF measures as 18.260 inches (463.80 mm) The area of defect (dwelling) measures: Circumferential Length: 3.815 inches (96.901mm) Axial Width: 0.295 inches (7.493 mm) Radial Depth: 0.0075 inches (0.1905 mm) R011, Dia. EF finish dimensions: 18.250-18.270 inches. If 0.015 inches (0.0075 inches of radius) was removed from Dia. EF, this would fall undersize per R011 to 18.245 inches. | As-Is after Smoothening |  | 576220 | G:\02_GE90_Engine_DR_Tasks\DR_Tasks_2017\IHIQST-17-0740
443 | 606395 | IHIQST-17-0741 | DR | GE90-115B | 906782 | Not Known | Not Known | 2209M11G03 | SHAFT-MID FAN | IHIN5653 | Rotor | Not Known | 33147 | 4301 | GE1014 (Fe Alloy) | Corrosion | Pitting aft of dia. EJ exceeds manual limits | N/A | N/A | After machining the corrosion while performing Repair 012, the corrosion has not been completely removed. Pitting still remains, up to 0.0015 inch (0.038 mm) deep, aft of the repairable area of diameter EJ. The pitting is present intermittent, 360 degrees around the circumference and is located up to 0.240 inch (6.097 mm) aft of surface ET. | Machining followed by Thermal Spray |  | 606395 | G:\02_GE90_Engine_DR_Tasks\DR_Tasks_2017\IHIQST-17-0741
444 | 612924 | IHIQST-17-0754 | DR | GE90-115B | 906228 | Not Known | Not Known | 2209M28P01 | DISK-STG 5 LPTR | IHIY0257 | Rotor | AEGJ-2950 | 33847 | 5131 | INCO718HS (Ni Alloy) | Nick | LPT Disk Stage 5 nick to the Aft flange rear face | N/A | N/A | The LPT Stage 5 Disk exhibits 1-off nick to the Aft flange rear face in line with the boltholes (Area B). Nick measures 0.0017 Inches in depth. | After high metal removal |  | 612924 | G:\02_GE90_Engine_DR_Tasks\DR_Tasks_2017\IHIQST-17-0754
445 | 468852 | IHIQST-17-0266 | DR | CF34-10E | 424212 | Not Known | Not Known | 2226M37G08 | CASE-LPT | JHV522BG | Stator | Not Known | 11372 | 9170 | WASPALOY | Dimension Oversize | anti-rotation pin hole | N/A | N/A | One Stg 4 anti-rotation pin hole located at 294.36 degrees from TOP is tapered, ranging in size from 0.1772 in. (4.5 mm) at the radially outboard end of the hole hole to 0.180 in. (4.57 mm) at the radially inboard end of the hole, up to 0.0016 in. (0.04 mm) oversize at the largest point. | Staking/ Swab Etching/ FPI |  | 468852 | G:\12_CF34_Engine_DR_Tasks\DR_Tasks_2017\IHIQST-17-0266
446 | 499665 | IHIQST-17-0283 | DR | CF34-8C | 194217 | Not Known | Not Known | 4117T50G02 | CASE-LPT | IHI531DA | Stator | Not known | 30383.28 | 24141 | WASPALOY | Nicks/ Dents | forward face of the external rib adjacent to the Stg 4 shroud hook | N/A | N/A | Item 1: Nicks/dents in the forward face of the external rib adjacent to the Stg 4 shroud hook at holes 1,2,7,9, and 10 and adjacent to the Stg 5 shroud hook at holes 1,3,5,6,9,10,11,12,14,15,16,17,18. Defects have no sharp edges or high metal and are up to 0.120 in. (3.05 mm) long circumferentially, 0.070 in. (1.78 mm) wide radially, and 0.025 in. (0.64 mm) deep axially. See slide 1 on attachment for photo of representative defect. | As-Is |  | 499665 | G:\12_CF34_Engine_DR_Tasks\DR_Tasks_2017\IHIQST-17-0283
447 | 499665 | IHIQST-17-0283 | DR | CF34-8C | 194217 | Not Known | Not Known | 4117T50G02 | CASE-LPT | IHI531DA | Stator | Not known | 30383.28 | 24141 | WASPALOY | Nicks/ Dents | outside of casing between the external ribs of the Stg 5 nozzle hook |  |  | Item 2: Dents in outside of casing between the external ribs of the Stg 5 nozzle hook and Stg 5 shroud hook near holes 19,20, and 21, 12 places total. Defects have no sharp edges or high metal and are up to 0.145 in. (3.68 mm) in diameter and 0.006 in. (0.15 mm) deep radially. See slide 2 of attachment.
448 | 499665 | IHIQST-17-0283 | DR | CF34-8C | 194217 | Not Known | Not Known | 4117T50G02 | CASE-LPT | IHI531DA | Stator | Not known | 30383.28 | 24141 | WASPALOY | Nicks/ Dents | inner diameter of the Stg 5 shroud support hook |  |  | Item 3: Nick/missing material on the inner diameter of the Stg 5 shroud support hook at approximately 180 degrees from TOP. Defect is 0.150 in. (3.81 mm) long circumferentially, 0.060 in. (1.52 mm) wide axially, and up to 0.050 in. (1.27 mm) deep radially. There is no high metal. See slide 3 of attachment.
449 | 505203 | IHIQST-17-0285 | DR | CF34-10E | 994624 | Not Known | Not Known | 2226M37 | CASE-LPT | JHV700BG | Stator | Not known | Not Known | Not Known | WASPALOY | Wear | stg.2 nozzle support hook | N/A | N/A | Wear on stg.2 nozzle support hook | As-Is |  | 505203 | G:\12_CF34_Engine_DR_Tasks\DR_Tasks_2017\IHIQST-17-0285
450 | 509954 | IHIQST-17-0361 | DR | CF34-8E | 193643 | Not Known | Not Known | 4118T84G04 | Centerbody | Not known | Stator | Not known | Not Known | Not Known | INCO625 (Ni alloy) | O/Max | Centerbody Fwd Slit | N/A | N/A | Fwd Slit O/max - Depth: 0.647-0.655 in. (DWG Req.: 0.610 – 0.6496 in. [16.0+/-0.5mm]) - L/H Radius: 13/64 in., R/H Radius: 15/64 in. (DWG Req.: Full Radius) | As-Is |  | 509954 | G:\12_CF34_Engine_DR_Tasks\DR_Tasks_2017\IHIQST-17-0361
451 | 514265 | IHIQST-17-0383 | DR | CF34-8C | 965350 | Not Known | Not Known | 4117T50G02 | CASE-LPT | IHI368DA | Stator | Not known | Not Known | Not Known | WASPALOY | Wear | Stage 3 Shroud Support Hook | N/A | N/A | The current CF34-8C does not address this type of damage. The damage measures 0.090 inch in depth, and 0.090 inch in width and length. | Blend repair |  | 514265 | G:\12_CF34_Engine_DR_Tasks\DR_Tasks_2017\IHIQST-17-0383
452 | 523846 | IHIQST-17-0413 | DR | CF34-10 | 994292 | Not Known | Not Known | 2226M37G06 | CASE-LPT | JHV240BG | Stator | Not known | Not Known | Not Known | WASPALOY | Out of EM limit | Stg.3 Shroud spine seal | N/A | N/A | Out of EM Limit Wall Thickness after blending After blending wear on shell caused by Stg.3 Shroud spine seal, the wall thickness got 0.85mm and out of “EM Limit Wall Thickness 0.90mm after blend”. | As-Is |  | 523846 | G:\12_CF34_Engine_DR_Tasks\DR_Tasks_2017\IHIQST-17-0413
453 | 524087 | IHIQST-17-0414 | DR | CF34-8C | 965289 | 32990 | 24855 | 4117T50G02 | CASE-LPT | IHI206DA | Stator | Not known | 32949 | 25065 | WASPALOY | Wear | LPT Case External Rib | N/A | N/A | The subject LPT case exhibits wear in two locations on the forward external rib (turbulator) that exceed the 0.010" depth limit (please see photos for reference). Area A measures approx. .200" circumferential x .050" radial x .025" axial. Area B measures approx. .170" circumferential x .060" radial x .020" axial. | As-Is |  | 524087 | G:\12_CF34_Engine_DR_Tasks\DR_Tasks_2017\IHIQST-17-0414
454 | 526360 | IHIQST-17-0420 | DR | CF34-8C | L194218 | 30430 | 24934 | 4117T50G02 | CASE-LPT | IHI535DA | Stator | Not known | Not Known | Not Known | WASPALOY | Dent | Stg.5 Shroud Support Hook | N/A | N/A | This LPT Case has a dent in the Sage 5 Shroud Support Hook inner diameter face that is 0.016 inch deep. | As-is/ High Metal Removal |  | 526360 | G:\12_CF34_Engine_DR_Tasks\DR_Tasks_2017\IHIQST-17-0420
455 | 526254 | IHIQST-17-0426 | DR | CF34-10E | 994145 | Not Known | Not Known | 2226M37G06 | CASE-LPT | JHV112BG | Stator | Not known | Not Known | Not Known | WASPALOY | U/Min | Stg2 Nzl aft groove Area T in Area GT | N/A | N/A | During the metal spray operation, the incorrect metal spray was applied to the forward facing surface of Area T in Area GT. This surface was then machined to remove the incorrect metal spray but complete clean up was not achieved, with metal spray still present across the entire circumference and the Area T wall thickness measuring 0.0595" | Thermal Spray Repair |  | 526254 | G:\12_CF34_Engine_DR_Tasks\DR_Tasks_2017\IHIQST-17-0426
456 | 533751 | IHIQST-17-0435 | DR | CF34-10E | Not Known | Not Known | Not Known | 2226M37 | CASE-LPT | JHV938BG | Stator | Not Known | Not Known | Not Known | WASPALOY | Wear | Stg.2 Nozzle aft groove ID (Dia YG) | N/A | N/A | Wear on Stg.2 Nozzle aft groove ID (Dia YG) Wear is on 360 degrees. The depth is Max 0.40mm. | Machining |  | 533751 | G:\12_CF34_Engine_DR_Tasks\DR_Tasks_2017\IHIQST-17-0435
457 | 535680 | IHIQST-17-0449 | DR | CF34-10E | Not Known | Not Known | Not Known | 2226M37 | CASE-LPT | JHV509BG | Stator | Not Known | Not Known | Not Known | WASPALOY | Nick | Stg3 nozzle hook | N/A | N/A | 7 nicks on OD chamfer of Stg3 nozzle hook | Blend |  | 535680 | G:\12_CF34_Engine_DR_Tasks\DR_Tasks_2017\IHIQST-17-0449
458 | 537300 | IHIQST-17-0454 | DR | CF34-10E | 994811 | Not Known | Not Known | 2226M37G06 | CASE-LPT | JHV923BG | Stator | Not known | Not Known | Not Known | WASPALOY | Wear | Area N to Area P, | N/A | N/A | Wear has been found on the inner surface shell as described in attached. Wear expands from area N to area P, and no limit is referred in the area between area N and area P. IHI would like to remove this wear by blending. The thickness of near wear area is 1.8mm, and wear depth is 0.68mm. The remain thickness after blending seem to be about 1.0mm. | Blend |  | 537300 | G:\12_CF34_Engine_DR_Tasks\DR_Tasks_2017\IHIQST-17-0454
459 | 538185 | IHIQST-17-0462 | DR | CF34-10E | 994408 | Not Known | Not Known | 2226M25G05 | FRAME-A/O TURBINE REAR | JHV826AU | Stator | Not Known | 17964 | 14982 | GTD-222 | Gouge | TRF Forward flange | N/A | N/A | Defect: While pre machining Diameter DD per 72-59-01 Repair 003, The Tool collided with the Forward Flange. Resulted in a 24 inch long gouge on face and radius between DD and flange face. The deepest gouges have been measured and verified to be 0.033inches deep in X 0.710 in long X 0.187 in wide 0.026inches deep in X 0.450 in long X 0.154 in wide NOTE that both gouges have embedded broken carbide from cutting insert in gouge | Not Known |  | 538185 | G:\12_CF34_Engine_DR_Tasks\DR_Tasks_2017\IHIQST-17-0462
460 | 550398 | IHIQST-17-0477 | DR | CF34-8C | 194460 | Not Known | Not Known | 4117T50G02 | CASE-LPT | IHI342DB | Stator | Not known | 25133.82 | 23849 | WASPALOY | Indentation | Stg 3 and 5 anti-rotation pin | N/A | N/A | Indentations at the edges of the Stg 3 and 5 anti-rotation pin holes. Depth is 0.20mm. | Defect 1: OUT OF SCOPE. Defect 2: Accept As-Is. |  | 550398 | G:\12_CF34_Engine_DR_Tasks\DR_Tasks_2017\IHIQST-17-0477
461 | 552819 | IHIQST-17-0485 | DR | CF34-10E | 994292 | Not Known | Not Known | 2226M37G06 | CASE-LPT | JHV240BG | Stator | Not known | Not Known | Not Known | WASPALOY | Limit Out | Dia DA | N/A | N/A | Dia DA limit out Dimension is 844.550 mm. | As-Is |  | 552819 | G:\12_CF34_Engine_DR_Tasks\DR_Tasks_2017\IHIQST-17-0485
462 | 550732 | IHIQST-17-0486 | DR | CF34-8E | 193749 | 14052 | 12583 | 4151T46G02 | ITL Retainer | Not known | Stator | Not known | Not Known | Not Known | Rene41 | Oversize | Air Hole | N/A | N/A | Additional Air Hole Oversize per SB72-0164 (2 Holes) - Actual: 6.75mm, 6.76mm (O/max 0.05mm, 0.06mm) Requirement: 6.40 – 6.70mm - SB72-0164 is an SB to increase LPT Purge Flow by adding 2 holes on ITL Retainer / reducing tolerance of Inner Ring Honeycomb by 50% as a countermeasure for Stg. 3 Blade Liberation. | As-Is |  | 550732 | G:\12_CF34_Engine_DR_Tasks\DR_Tasks_2017\IHIQST-17-0486
463 | 564656 | IHIQST-17-0571 | DR | CF34-8C | 194800 | 23497 | 15847 | 4151T33G02 | BAFFLE-LPT | Not known | Stator | Not known | Not Known | Not Known | INCO625 (Ni alloy) | Aft Support Rib Cut by Laser | Aft Slot (LPT Baffle was being modified iaw SB 72-0239 R02 by laser cutting the Aft Slot) | N/A | N/A | Defect 1: LPT Baffle was being modified iaw SB 72-0239 R02 by laser cutting the Aft Slot. After completing it was noticed that the laser had shaved some material off (0.015 in. (0.38 mm)) the Aft Support Rib while modifying the Aft Slot. Measurements show that the Aft Slot is 0.009 in. (0.23 mm) deeper than the reference depth of 1.291 in. (32.80 mm). The Laser cut out measures 1.281 in. (32.54 mm) or 0.010 in. (0.25 mm) less than the reference depth. | Option1: Defect 1: Accept the part As-Is after high metal removal. Option2: Defect 1: Accept the part after the weld repair as per RD 935- 455 paragraph 5.D |  | 564656 | G:\12_CF34_Engine_DR_Tasks\DR_Tasks_2017\IHIQST-17-0571
464 | 564656 | IHIQST-17-0571 | DR | CF34-8C | 194800 | 23497 | 15847 | 4151T33G02 | BAFFLE-LPT | Not known | Stator | Not known | Not Known | Not Known | INCO625 (Ni alloy) | Aft Support Rib Cut by Laser | Aft Slot |  |  | Defect 2: Baffle also needed several Aft Bolthole patches iaw 72-56-03 Repair 009. It was also noticed that while cutting the aft bolthole laser cutout adjacent to Aft Slot, the laser had heated the Aft Support Rib in a small area to the point of discolouring the Rib. This bolthole is found as the next bolthole clockwise (ALF) to the Aft Slot. This area was measured for thickness and found to be at stock thickness no material loss. | Option1: Defect 2: Accept the part As-Is Option2: Defect 2: Accept the part As-Is
465 | Not Known | IHIQST-17-0585 | DR | CF34-8C | 194485 | Not Known | Not Known | 4114T16G02 | DISK-FAN | Not known | Rotor | AESJ-5121 | Not Known | Not Known | Ti-17 (Ti alloy) | Wear | K surface | N/A | N/A | Fan disk wear on K surface over the serviceable limits The wear depth is 0.003 - 0.005 inch, with no high metal. EM limit is 0.001 inch | As-Is |  | Not Known | G:\12_CF34_Engine_DR_Tasks\DR_Tasks_2017\IHIQST-17-0585
466 | 573623 | IHIQST-17-0611 | DR | CF34-8C | 194252 | 27102 | 23037 | 4117T50G02 | CASE-LPT | IHI706DA | Stator | Not known | 30853 | 24969 | WASPALOY (Ni alloy) | Missing Material. | Stage 3 Shroud support groove (AFT side) | N/A | N/A | Stage 3 Shroud support groove (AFT side) has one area with missing material. Approximate dimensions are as follow: circumferential width of 0.095 inch; axial length of 0.060 inch; radial depth of 0.100". Refer to attached photos. | Blend Repair |  | 573623 | G:\12_CF34_Engine_DR_Tasks\DR_Tasks_2017\IHIQST-17-0611
467 | 575702 | IHIQST-17-0616 | DR | CF34-10E | 994219 | Not Known | Not Known | 2226M21P04 | SHAFT-FAN DRIVE | JHV140AN | Rotor | AESJ-4979 | 12254 | 9062 | MARAGE250 (Fe alloy) | U/Min | Fwd & Aft Thread | N/A | N/A | 1. Fwd & Aft Thread Corrosion Pit (Out of scope, no action) Depth: No measureable | Defect 1 Out of scope. No action is required. |  | 575702 | G:\12_CF34_Engine_DR_Tasks\DR_Tasks_2017\IHIQST-17-0616
468 | 575702 | IHIQST-17-0616 | DR | CF34-10E | 994219 | Not Known | Not Known | 2226M21P04 | SHAFT-FAN DRIVE | JHV140AN | Rotor | AESJ-4979 | 12254 | 9062 | MARAGE250 (Fe alloy) | U/Min | Spline Side Surface (Area AB) |  |  | 2. Spline Side Surface (Area AB) Corrosion Pit (Out of scope, no action) Depth: No measureable | Defect 2 Out of scope. No action is required.
469 | 575702 | IHIQST-17-0616 | DR | CF34-10E | 994219 | Not Known | Not Known | 2226M21P04 | SHAFT-FAN DRIVE | JHV140AN | Rotor | AESJ-4979 | 12254 | 9062 | MARAGE250 (Fe alloy) | U/Min | Mounting Flange Rabbet Diameter (Dia. BC) |  |  | 3. Mounting Flange Rabbet Diameter (Dia. BC) U/min Actual: 12.7889 in. (324.838 mm) EM Limit: 12.7906 in. (324.880 mm) - 12.7921 in. (324.920 mm) U/min: 0.0017 in. (0.043 mm) | Defect 3: Accept the part As-Is.
470 | 573623t | IHIQST-17-0625 | DR | CF34-8C | 194252 | 27102 | 23037 | 4117T50G02 | CASE-LPT | IHI706DA | Stator | Not known | 30853 | 24969 | WASPALOY (Ni alloy) | Missing Material | Stage 3 Shroud support groove (AFT side) | N/A | N/A | Stage 3 Shroud support groove (AFT side) has one area with missing material. Approximate dimensions are as follow: circumferential width of 0.095 inch; axial length of 0.060 inch; radial depth of 0.100" | Blend Repair |  | 573623t | G:\12_CF34_Engine_DR_Tasks\DR_Tasks_2017\IHIQST-17-0625
471 | 578825 | IHIQST-17-0626 | DR | CF34-10E | 994220 | Not Known | Not Known | 2226M21P04 | SHAFT-FAN DRIVE | JHV126AN | Rotor | AESJ-5144 | Not Known | Not Known | MARAGE250 (Fe alloy) | O/Max | Rabbet Dia (Diameter BE) | Rabbet Dia (Diameter BF) | N/A | Rabbet Dia (Diameter BE, BF) O/max 1.) Diameter BE measures 8.3752” inches or 0.0008” inch oversized. 2.) Diameter BF measures 12.7929” inches, or 0.0008” inch oversized. | Defect 1 and 2:Accept the part As-Is. |  | 578825 | G:\12_CF34_Engine_DR_Tasks\DR_Tasks_2017\IHIQST-17-0626
472 | 582966 | IHIQST-17-0629 | DR | CF34-8E | 193298 | Not Known | Not Known | 4118T77G06 | LPT Baffle | Not known | Stator | Not known | Not Known | Not Known | AISI 321 | Crack | Stop Drill hole | N/A | N/A | Stop Drill hole is on edge of 0.700in drill zone Stop Drill Hole is 0.155in diameter Crack extends beyond the stop drill by 0.104in | Accept the part after enlarging |  | 582966 | G:\12_CF34_Engine_DR_Tasks\DR_Tasks_2017\IHIQST-17-0629
473 | Not Known | IHIQST-17-0647 | DR | CF34-8C | Not Known | Not Known | Not Known | 4114T15P02 | BLADE-FAN | IHI3837, IHI9917R, IHI8134N, IHI3899N | Rotor | Not known | Not Known | Not Known | Ti-6Al-4V (Ti Alloy) | Weight Marking | front of 1st tang | N/A | N/A | In our receiving inspection, we found moment weight markings on front of 1st tang. According to EM 72-21-13 REPAIR 004, the front of 1st tang is not area to mark of moment weight. The depth of dot marking is less than 0.02 mm. | As-Is |  | Not Known | G:\12_CF34_Engine_DR_Tasks\DR_Tasks_2017\IHIQST-17-0647
474 | 524087 | IHIQST-17-0653 | DS revision | CF34-8C | 965289 | Not Known | Not Known | 4117T50G02 | CASE-LPT | IHI206DA | Stator | Not known | 32949 | 25065 | WASPALOY | Wear | External Rib, outside of LPT Case). | N/A | N/A | To revise AESJ-5062 (IHIQST-17-0414) The two points below need to be revised. (For the detail, please check with DS team) 1. The stress needs to be multiplied by the correct directional Kt. e.g. To multiply SZ by circumferential Kt, and multiply SY by axial Kt. For this case, Hoop stress is considered to be the dominant stress and Peak Stress lies in SZ. It is considered that it is being multiplied by the incorrect directional Kt in the current report. 2. The analysis needs to use the stress at the actual defect location (External Rib, outside of LPT Case). In the current report, the severe stress at the hook side is being used and the result is coming from this severe stress condition. Therefore, by reassessment of this stress condition, there is possibility that it is no problem in life. This point needs to be confirmed. [ | As-Is |  | 524087 | G:\12_CF34_Engine_DR_Tasks\DR_Tasks_2017\IHIQST-17-0653
475 | 588697 | IHIQST-17-0655 | DR | CF34-8C | 194463 | Not Known | Not Known | 4117T50G02 | CASE-LPT | IHI341DB | Stator | Not known | 24114.33 | 23559 | WASPALOY | Dent | Stg. 4 Anti-rotation Pin Hole | N/A | N/A | 1-1. Stg. 4 Anti-rotation Pin Hole Dent - Hole Location: 90 deg from TOP, FLA CCW - Depth: 0.0055 inch (0.140 mm) - No high metal | Defect 1 : Blend Repair. |  | 588697 | G:\12_CF34_Engine_DR_Tasks\DR_Tasks_2017\IHIQST-17-0655
476 | 588697 | IHIQST-17-0655 | DR | CF34-8C | 194463 | Not Known | Not Known | 4117T50G02 | CASE-LPT | IHI341DB | Stator | Not known | 24114.33 | 23559 | WASPALOY | Dent | Stg. 4 Anti-rotation Pin Hole |  |  | 1-2. Stg. 5 Anti-rotation Pin Hole Dent - Hole Location: 247 deg from TOP, FLA CCW - Depth: 0.0138 inch (0.351 mm) - No high meta | Defect 1 : Blend Repair.
477 | 588697 | IHIQST-17-0655 | DR | CF34-8C | 194463 | Not Known | Not Known | 4117T50G02 | CASE-LPT | IHI341DB | Stator | Not known | 24114.33 | 23559 | WASPALOY | Dent | Stg. 5 Nozzle Support Groove Fwd |  |  | 2. Stg. 5 Nozzle Support Groove Fwd Dent - Location: 153, 309 deg from TOP, FLA CCW (2 locations) - Depth: 0.028 inch (0.711 mm), 0.012 inch (0.305 mm) - No high metal | Defect 2- Accept the part As-Is.
478 | 588697 | IHIQST-17-0655 | DR | CF34-8C | 194463 | Not Known | Not Known | 4117T50G02 | CASE-LPT | IHI341DB | Stator | Not known | 24114.33 | 23559 | WASPALOY | Dent | Dim. N |  |  | 3. Dim. N U/min - Actual: 0.226 in. to 0.255 in - EM Limit: 0.246 inch min | Defect 3- Accept the part As-Is.
479 | 588697 | IHIQST-17-0655 | DR | CF34-8C | 194463 | Not Known | Not Known | 4117T50G02 | CASE-LPT | IHI341DB | Stator | Not known | 24114.33 | 23559 | WASPALOY | Dent | Stg. 3 Shroud Support Hook |  |  | 4. Stg. 3 Shroud Support Hook Outer Wall Wear - 8 Locations - Depth: max 0.015 inch (0.381 mm) | Out of scope. No action is required.
480 | 588882 | IHIQST-17-0663 | DR | CF34-8C | 965411 | Not Known | Not Known | 4115T50G02 | CASE-LPT | IHI325DB | Stator | Not known | 25566.38 | 24955 | WASPALOY | Wear | Dim N | N/A | N/A | 1. Dim N U/min - Actual: 0.226 - 0.255 inch | Out of scope. No action is required. |  | 588882 | G:\12_CF34_Engine_DR_Tasks\DR_Tasks_2017\IHIQST-17-0663
481 | 588882 | IHIQST-17-0663 | DR | CF34-8C | 965411 | Not Known | Not Known | 4115T50G02 | CASE-LPT | IHI325DB | Stator | Not known | 25566.38 | 24955 | WASPALOY | Wear | Stg. 6 Nozzle Support Hook ID |  |  | 2. Stg. 6 Nozzle Support Hook ID Wear - 21 locations - Depth: max 0.0083 inch (0.211 mm) - Serviceable Limit: 0.002 inch (0.05 mm) - Repairable Limit: 0.0079 inch (0.201 mm) for blend repair | Out of scope. No action is required.
482 | 588882 | IHIQST-17-0663 | DR | CF34-8C | 965411 | Not Known | Not Known | 4115T50G02 | CASE-LPT | IHI325DB | Stator | Not known | 25566.38 | 24955 | WASPALOY | Wear | Stg. 3 Shroud Support Hook Outer Wall |  |  | 3. Stg. 3 Shroud Support Hook Outer Wall Wear - 13 locations - Depth: 0.003 – 0.008 inch (0.076 – 0.203 mm) | As-Is
483 | (Case1) TBA 00567865 (Case 2) | IHIQST-17-0671 | DR | CF34-8 | Not Known | Not Known | Not Known | 4114T16G01 (Case 1), 4114T16G02 (Case 2) | DISK-FAN | Not known | Rotor | AESJ-5145 | Not Known | Not Known | Ti-17 (Ti alloy) | Wear | Fan Blade Bumper Mating Area (Surface K) | N/A | N/A | Defect: Fan Blade Bumper Mating Area (Surface K) Wear - Depth: 0.0009 – 0.0013 inch (0.023 - 0.033 mm) (Case 1) 0.003 – 0.005 inch (0.076 – 0.127 mm) (Case 2) | Shotpeen |  | (Case1) TBA 00567865 (Case 2) | G:\12_CF34_Engine_DR_Tasks\DR_Tasks_2017\IHIQST-17-0671
484 | 592360 | IHIQST-17-0674 | DR | CF34-10E | 994270 | Not Known | Not Known | 2226M37G06 | CASE-LPT | JHV279BG | Stator | Not known | 19946 | 16202 | WASPALOY | Nick | Fwd Flange Radial Positioning Pin Hole | N/A | N/A | Defect: Fwd Flange Radial Positioning Pin Hole Edge Nick - Depth: 0.025 in. (0.64 mm) axially - Width: 0.060 in. (1.52 mm) radially, 0.040 in. (1.02 mm) circumferentially | smoothening the defect by blending |  | 592360 | G:\12_CF34_Engine_DR_Tasks\DR_Tasks_2017\IHIQST-17-0674
485 | 582966 | IHIQST-17-0714 | DR | CF34-8E | 193298 | Not Known | Not Known | 4118T77G06 | LPT Baffle | Not known | Stator | Not known | Not Known | Not Known | AISI 321 | Crack | LPT Baffle Fwd Fire Detector Bracket | N/A | N/A | LPT Baffle Fwd Fire Detector Bracket - Crack from Stop Drill Hole. Continued task from IHIQST-17-0629 by GE comment with new ECM number | Accept the part after enlarging |  | 582966 | G:\12_CF34_Engine_DR_Tasks\DR_Tasks_2017\IHIQST-17-0714
486 | 591272 | IHIQST-17-0719 | DR | CF34-8E | 193327 | 20106 | 16164 | 4117T50G02 | CASE-LPT | IHI090DB | Stator | Not known | 20106 | Not Known | WASPALOY | Nick | Stg. 3 Shroud Support Hook | N/A | N/A | 1. Stg. 3 Shroud Support Hook Crack (several locations) - Radial depth: max 4.9 mm - No crack reach anti-rotation pin hole | Out of scope. No action is required. |  | 591272 | G:\12_CF34_Engine_DR_Tasks\DR_Tasks_2017\IHIQST-17-0719
487 | 591272 | IHIQST-17-0719 | DR | CF34-8E | 193327 | 20106 | 16164 | 4117T50G02 | CASE-LPT | IHI090DB | Stator | Not known | 20106 | Not Known | WASPALOY | Nick | Stg. 3 Shroud Support Hook |  |  | 2. Stg. 3 Shroud Support Hook Thickness (Dim. M) U/min - Actual: 1.91 mm - EM Limit: min 1.93 mm | Out of scope. No action is required.
488 | 591272 | IHIQST-17-0719 | DR | CF34-8E | 193327 | 20106 | 16164 | 4117T50G02 | CASE-LPT | IHI090DB | Stator | Not known | 20106 | Not Known | WASPALOY | Nick | Stg. 3 Shroud Support Hook Aft Face |  |  | 3. Stg. 3 Shroud Support Hook Aft Face Wear - Depth: 0.64 mm | Out of scope. No action is required.
489 | 591272 | IHIQST-17-0719 | DR | CF34-8E | 193327 | 20106 | 16164 | 4117T50G02 | CASE-LPT | IHI090DB | Stator | Not known | 20106 | Not Known | WASPALOY | Nick | Stg. 3 Shroud Inner Surface Fwd Area (Area G) |  |  | 4. Stg. 3 Shroud Inner Surface Fwd Area (Area G) Nick - Depth: 0.63 mm - Shell Thickness: 1.62 – 1.63 mm | Blend repair
490 | 591272 | IHIQST-17-0719 | DR | CF34-8E | 193327 | 20106 | 16164 | 4117T50G02 | CASE-LPT | IHI090DB | Stator | Not known | 20106 | Not Known | WASPALOY | Nick | Stg. 3 Shroud Inner Surface Aft Area (Area H) |  |  | 5. Stg. 3 Shroud Inner Surface Aft Area (Area H) Nick - Depth: 0.68 mm - Shell Thickness: 1.62 – 1.63 mm | Blend repair
491 | 591272 | IHIQST-17-0719 | DR | CF34-8E | 193327 | 20106 | 16164 | 4117T50G02 | CASE-LPT | IHI090DB | Stator | Not known | 20106 | Not Known | WASPALOY | Nick | Stg. 4 Nozzle Support Hook |  |  | 6. Stg. 4 Nozzle Support Hook Crack (several locations) - Radial Depth: max 4.7 mm | Out of scope. No action is required.
492 | Not Known | IHIQST-17-0720 | DR | CF34-10 | 994710 | Not Known | Not Known | 2226M37G06 | CASE-LPT | JHV801BG | Stator | Not known | 16752 | 14208 | WASPALOY | Nick | Area N | N/A | N/A | Nick on Area N | Blend repair |  | Not Known | G:\12_CF34_Engine_DR_Tasks\DR_Tasks_2017\IHIQST-17-0720
493 | Not Known | IHIQST-17-0762 | Other | CF34-8 | Not Known | Not Known | Not Known | Not Known | CASE-LPT | Not known | Stator | Not Known | Not Known | Not Known | WASPALOY | To check stress | Stg.3 shroud hook | N/A | N/A | To check stress of Stg.3 shroud hook (The area below) - If the stress through the mission is compressive at all times, then it is OK, task completed. - If tensile stress occurs through the mission, to perform crack propagation analysis (initial crack size of 0.060X0.030) | Not Known |  | Not Known | G:\12_CF34_Engine_DR_Tasks\DR_Tasks_2017\IHIQST-17-0762
494 | 619420 | IHIQST-17-0776 | DR | CF34-10E | 994525 | 16885 | 16671 | 2226M25G05 | FRAME-A/O TURBINE REAR | JHV506AU | Rotor | Not Known | 16885 | 16671 | GTD-222 | distortion. | TRF forward outer flange | N/A | N/A | TRF forward outer flange distortion. | Not Known |  | 619420 | G:\12_CF34_Engine_DR_Tasks\DR_Tasks_2017\IHIQST-17-0776
495 | 619462 | IHIQST-17-0781 | DR | CF34-8E | 193292 | Not Known | Not Known | 4151T97G02 | LPT Baffle | Not known | Stator | Not Known | Not Known | Not Known | Not Known | Hole Elongation | IDG Cable Axial Bracket | N/A | N/A | IDG Cable Axial Bracket Rivet Hole Elongation | Not Known |  | 619462 | G:\12_CF34_Engine_DR_Tasks\DR_Tasks_2017\IHIQST-17-0781
496 | 623208 | IHIQST-17-0783 | DR | CF34-10E | 994317 | Not Known | Not Known | 2226M37G06 | CASE-LPT | JHV324BG | Stator | Not known | Not Known | Not Known | WASPALOY | Wear | area P. | N/A | N/A | Wear on area P. Length : 130 mm max (in four wear) Depth in axial : 2.0 mm max(in four wear) Depth in radial :1.0 mm max (in four wear) | Blend Repair |  | 623208 | G:\12_CF34_Engine_DR_Tasks\DR_Tasks_2017\IHIQST-17-0783
497 | Not Known | IHIQST-17-0808 | Other | CF34-8 | Not Known | Not Known | Not Known | 4117T27P01 | Rotating Labyrinth Seal | Not known | Rotor | Not known | Not Known | Not Known | INCO718 (Ni Alloy) | weld repair | Seal Teeth (Dia. B) | Seal Teeth (Dia. C) | N/A | IHI is currently developing weld repair for each Seal Teeth (Dia. B, C) of Rotating Labyrinth Seal (P/N: 4117T27P01). This task is to perform design review for the repair. | Not Known |  | Not Known | G:\12_CF34_Engine_DR_Tasks\DR_Tasks_2017\IHIQST-17-0808
498 | 498043 | IHIQST-17-0274 | DR | GEnx-2B | 959182 | 20692 | 3613 | 2332M33G01 | SHAFT-MID FAN | JHVAA030 | Rotor | Not Known | 20692 | 3613 | Not Known | Corrosion | Inner diameter (Dia. EK) | N/A | N/A | Defect : Corrosion pit on inner diameter (Dia. EK) of mounting flange. (IHI have not machined the inner diameter according to CIR 72-58-40 REPAI005 yet.) Depth of the corrosion pit : 0.03 mm max Area of the corrosion pit : All round | shotpeen |  | 498043 | G:\11_GEnx_Engine_DR_Tasks\DR_Tasks_2017\IHIQST-17-0274
499 | 498044 | IHIQST-17-0275 | DR | GEnx-2B | 959162 | 18745 | 2959 | 2332M33G01 | SHAFT-MID FAN | JHVAA101 | Rotor | AENJ-2313 | 18745 | 2959 | GE1014 (Fe Alloy) | Corrosion | Mounting flange bolt holes | N/A | N/A | 1.Corrosion pits on mounting flange bolt holes. Number of holes with corrosion pits : 13 holes. Depth of the corrosion pits : 0.03mm max. IHI would like to repair the shaft by shot peen for corrosion pit. Because IHI cannot perform REPAIR 012 yet. | shotpeen |  | 498044 | G:\11_GEnx_Engine_DR_Tasks\DR_Tasks_2017\IHIQST-17-0275
500 | 498044 | IHIQST-17-0275 | DR | GEnx-2B | 959162 | 18745 | 2959 | 2332M33G01 | SHAFT-MID FAN | JHVAA101 | Rotor | AENJ-2313 | 18745 | 2959 | GE1014 (Fe Alloy) | Corrosion | Fillet R area of cone body |  |  | 2.Corrosion pits on the fillet R area of cone body (2 places). Number of corrosion pits : 10 pos.(outer surface), Many pos. (inner surface). Depth of the corrosion pits : 0.01mm max.(outer surface), 0.015mm max.(inner surface). IHI would like to apply shot peen repair for these corrosion.
501 | 498044 | IHIQST-17-0275 | DR | GEnx-2B | 959162 | 18745 | 2959 | 2332M33G01 | SHAFT-MID FAN | JHVAA101 | Rotor | AENJ-2313 | 18745 | 2959 | GE1014 (Fe Alloy) | Corrosion | inner diameter area of mounting flange |  |  | 3.Corrosion pits on inner diameter area of mounting flange. Number of corrosion pits : Many pos. (mismatch R area), All around (Dia.EK), All around (chamfer area). Depth of the corrosion pits : 0.020mm max.(mismatch area), 0.03mm max. (Dia.EK), 0.03mm max.(chamfer area).
502 | 498044 | IHIQST-17-0275 | DR | GEnx-2B | 959162 | 18745 | 2959 | 2332M33G01 | SHAFT-MID FAN | JHVAA101 | Rotor | AENJ-2313 | 18745 | 2959 | GE1014 (Fe Alloy) | Corrosion | OD surface (area F). |  |  | 4.Corrosion pits on OD surface (area F). Depth of the corrosion pits : 0.02 mm max. Area of the corrosion pits : 1100 mm 1400 mm from flange face, 34pos. IHI would like to repair the shaft by shotpeen.
503 | 498044 | IHIQST-17-0275 | DR | GEnx-2B | 959162 | 18745 | 2959 | 2332M33G01 | SHAFT-MID FAN | JHVAA101 | Rotor | AENJ-2313 | 18745 | 2959 | GE1014 (Fe Alloy) | Corrosion | seal air flange ID |  |  | 5.Corrosion pits and galling on the seal air flange ID (Dia. EJ). Depth of the corrosion pits and galling : 0.05 mm max. Area of the corrosion pits and galling : All around. IHI would like to apply shot peen repair for corrosion pit and galling on Dia.EJ because a machining margin is very small.
504 | 498054 | IHIQST-17-0276 | DR | GEnx-1B | 956340 | 10160 | 1622 | 2332M81G03 | SHAFT-MID FAN | JHVAA634 | Rotor | Not Known | 10160 | 1622 | GE1014 (Fe Alloy) | Corrosion | Mounting flange bolt holes | N/A | N/A | Corrosion pits on mounting flange bolt holes. Depth of the corrosion pits : 0.03 mm max. Number of holes with corrosion pits : 7 holes. IHI would like to repair the shaft by shotpeen for corrosion pit because IHI cannot perform REPAIR 012 yet. | shotpeen |  | 498054 | G:\11_GEnx_Engine_DR_Tasks\DR_Tasks_2017\IHIQST-17-0276
505 | 498056 | IHIQST-17-0277 | DR | GEnx-1B | 956323 | 9025 | 1858 | 2332M81G03 | SHAFT-MID FAN | JHVAA567 | Rotor | AENJ-2316 | 9025 | 1858 | GE1014 (Fe Alloy) | Corrosion | OD surface (area F). | N/A | N/A | Many corrosion pit on OD surface (area F). Depth of the corrosion pits : 0.05 mm max. Area of the corrosion pits : 450 mm 570 mm from flange face, circumferential area is 80mm, 1380 mm 1393 mm from flange face, circumferential area is 42mm. | shotpeen |  | 498056 | G:\11_GEnx_Engine_DR_Tasks\DR_Tasks_2017\IHIQST-17-0277
506 | 476686 | IHIQST-17-0348 | DS Revision | GEnx-2B | Not Known | Not Known | Not Known | Not Known | SHAFT-MID FAN | Not known | Not Known | Not Known | Not Known | Not Known | Not Known | Revise DS Report | Not Known | N/A | N/A | To revise DS report in the same manner of IHIQST-17-0211 DS revision. | Revise DS Report |  | 476686 | G:\11_GEnx_Engine_DR_Tasks\DR_Tasks_2017\IHIQST-17-0348
507 | 496158 | IHIQST-17-0351 | Other | GEnx-1B | Not Known | Not Known | Not Known | Not Known | SHAFT-MID FAN | Not known | Not Known | Not Known | Not Known | Not Known | Not Known | Strategy change | Mounting flange bolt holes | N/A | N/A | Strategy change by GE comment (Corrosion Pit on Mounting flange bolt holes) | Not Known |  | 496158 | G:\11_GEnx_Engine_DR_Tasks\DR_Tasks_2017\IHIQST-17-0351
508 | 506846 | IHIQST-17-0353 | DR | GEnx-1B | 956427 | 9551 | 1698 | 2332M81G03 | SHAFT-MID FAN | JHVAA735 | Rotor | Not Known | 9551 | 1698 | GE1014 (Fe Alloy) | Corrosion | Mounting flange bolt holes | N/A | N/A | Corrosion pits on mounting flange bolt holes. Number of holes with corrosion pits : 26 holes. Depth of the corrosion pits : 0.04 mm max. | Blend repair/ Shotpeen |  | 506846 | G:\11_GEnx_Engine_DR_Tasks\DR_Tasks_2017\IHIQST-17-0353
509 | 506849 | IHIQST-17-0356 | DR | GEnx-1B | 956173 | 16275 | 2079 | 2332M81G01 | SHAFT-MID FAN | JHVAA261 | Rotor | AENJ-2310 | 16275 | 2079 | GE1014 (Fe Alloy) | Corrosion | mounting flange (Dia.EK). | N/A | N/A | 1.Defect : Corrosion pits on ID of mounting flange (Dia.EK). Depth of the corrosion pits : 0.04mm max. Repairable limit of Dia. EK in CIR 72-58-40 REPAIR005 : 346.215 346.275 mm, Actual measurement value : 346.251 mm | Shotpeen/ Machining/ Blend Repair |  | 506849 | G:\11_GEnx_Engine_DR_Tasks\DR_Tasks_2017\IHIQST-17-0356
510 | 506849 | IHIQST-17-0356 | DR | GEnx-1B | 956173 | 16275 | 2079 | 2332M81G01 | SHAFT-MID FAN | JHVAA261 | Rotor | AENJ-2310 | 16275 | 2079 | GE1014 (Fe Alloy) | Corrosion | Mounting flange bolt holes |  |  | 2.Corrosion pits on mounting flange bolt holes. Number of holes with corrosion pits : 3 holes. Depth of the corrosion pits : 0.03 mm max. Repair method in CIR 72-58-40 INSPECTION 001 : Machine the bolt holes to remove damage. (72-58-40 REPAIR 012)
511 | 510876 | IHIQST-17-0367 | DR | GEnx-2B | 959162 | 18745 | 2959 | 2331M21G02 | TUBE-A/O VENT CENTER | EMDDT217 | Rotor | AENJ-2368 | Not Known | Not Known | 321 STEEL (Fe Alloy) | Gouge | Side land of Dia.B | N/A | N/A | After removal of the Center Vent Duct, gouge was observed on aft side land of Dia.B. Gouge Depth 0.7mm max Gouge Area 25mm x 1.5mm | As-is Without High Metal |  | 510876 | G:\11_GEnx_Engine_DR_Tasks\DR_Tasks_2017\IHIQST-17-0367
512 | 513586 | IHIQST-17-0377 | DR | GEnx-1B | 956463 | Not Known | Not Known | 2331M21G02 | TUBE-A/O VENT CENTER | EMDDT860 | Rotor | AENJ-2381 | Not Known | Not Known | 321 STEEL (Fe Alloy) | Scratch | Center Vent Duct Threads | N/A | N/A | Scratch on thread | High Metal Removal |  | 513586 | G:\11_GEnx_Engine_DR_Tasks\DR_Tasks_2017\IHIQST-17-0377
513 | Not Known | IHIQST-17-0378 | DS Report Update | GEnx-1B/2B | Not Known | Not Known | Not Known | Not Known | SHAFT-MID FAN | Not Known | Rotor | Not Known | Not Known | Not Known | Not Known | DS Report Update | Dia EK | N/A | N/A | DS Reports update regarding Dia EK re-calculation with the latest stress input | Update DS Report |  | Not Known | G:\11_GEnx_Engine_DR_Tasks\DR_Tasks_2017\IHIQST-17-0378
514 | Not Known | IHIQST-17-0411 | Not Known | Not Known | Not Known | Not Known | Not Known | 2209M10G02 | Forward Fan Shaft | IHIDL406 | Rotor | Not Known | 43855 | 6576 | Not Known | Scratches | Dia.CF of FWD fan shaft |  |  | Found 5ea axial scratches 0.003” in depth on the DIA.CF and no inspection criteria. Diameter CF was measured as 6.21720” for reference. | Not Known |  | Not Known
515 | 526579 | IHIQST-17-0421 | DR | GEnx-1B | 956316 | 13076 | 1696 | 2332M81G03 | SHAFT-MID FAN | JHVAA535 | Rotor | AENJ-2405 | 13076 | 1696 | GE1014 (Fe Alloy) | Corrosion | tang.(including inside of slot.) | N/A | N/A | 1.Corrosion pit on tang.(including inside of slot.) Number of corrosion pit : Many position. Depth of the corrosion pit : 0.12 mm max. IHI would like to repair the shaft by blending, etching, spot-FPI for corrosion pit. | Blend Repair/ Remove the thread |  | 526579 | G:\11_GEnx_Engine_DR_Tasks\DR_Tasks_2017\IHIQST-17-0421
516 | 526579 | IHIQST-17-0421 | DR | GEnx-1B | 956316 | 13076 | 1696 | 2332M81G03 | SHAFT-MID FAN | JHVAA535 | Rotor | AENJ-2405 | 13076 | 1696 | GE1014 (Fe Alloy) | Corrosion | internal thread.(including groove of thread.) |  |  | 2.Corrosion pit on internal thread.(including groove of thread.) Number of corrosion pit : Many position. Depth of the corrosion pit : 0.15 mm max. IHI would like to repair the shaft by blending, etching, spot-FPI for corrosion pit.
517 | Not Known | IHIQST-17-0430 | DR | GEnx-2B | 959227 | 22590 | 2554 | 2331M66P01 | No.5 Bearing Outer Rotating Air Seal | EMDDD193 | Rotor | AENJ-2412 | 22590 | 2554 | INCONEL 718 | Nick | Wing aft of diameter E | N/A | N/A | Nick on aftermost seal of GEnx-2B No.5 Bearing Outer Seal (See the image) Nick depth is 0.045” and it is over the serviceable limit: 0.010” and repair is not allowed in the current EM. | As- is after removing High metal |  | Not Known | G:\11_GEnx_Engine_DR_Tasks\DR_Tasks_2017\IHIQST-17-0430
518 | 498044 | IHIQST-17-0434 | Revision by GE Comment | GEnx-2B | 959162 | Not Known | Not Known | 2332M33G01 | SHAFT-MID FAN | JHVAA101 | Rotor | Not Known | 18745 | 2959 | Not Known | Not Known | Not Known | N/A | N/A | GE Comment on AENJ-2313 (IHIQST-17-0275) | Not Known |  | 498044 | G:\11_GEnx_Engine_DR_Tasks\DR_Tasks_2017\IHIQST-17-0434
519 | 549372 | IHIQST-17-0480 | DR | GEnx-1B | 956361 | 15707 | 1990 | 2331M21G02 | TUBE-A/O VENT CENTER | EMDDT748 | Rotor | AENJ-2426 | Not Known | Not Known | 321 STEEL (Fe Alloy) | U/min | Dia A | N/A | N/A | Subject duct has Diameter A measuring 3.4005 inches which is 0.0009 inches below the minimum serviceable limit. There is no evidence of any wear on this diameter. The LPT Mid Shaft which this duct was installed too was noted to be heavily coked on receipt which required multiple cleans prior to the removal of the duct. | As-Is |  | 549372 | G:\11_GEnx_Engine_DR_Tasks\DR_Tasks_2017\IHIQST-17-0480
520 | 553544 | IHIQST-17-0488 | DR | GEnx-1B | 956147 | 18230 | 2859 | 2332M81G01 | SHAFT-MID FAN | JHVAA142 | Rotor | Not Known | 18230 | 2859 | GE1014 (Fe Alloy) | Corrosion | diameter (Dia. EK) | N/A | N/A | 1.Corrosion pit on inner diameter (Dia. EK) of mounting flange. (Only flat area, not include fillet R) (IHI have not machined the inner diameter according to CIR 72-58-40 REPAIR005 yet.) Depth of the corrosion pit : 0.06 mm max. Area of the corrosion pit : Whole circumference. IHI would like to apply shot peen repair for this corrosion because a machining margin is very small. | Shotpeen repair |  | 553544 | G:\11_GEnx_Engine_DR_Tasks\DR_Tasks_2017\IHIQST-17-0488
521 | 553544 | IHIQST-17-0488 | DR | GEnx-1B | 956147 | 18230 | 2859 | 2332M81G01 | SHAFT-MID FAN | JHVAA142 | Rotor | Not Known | 18230 | 2859 | GE1014 (Fe Alloy) | Corrosion | OD surface (area F) |  |  | 2.Corrosion pits on OD surface (area F). Depth of the corrosion pits : 0.03 mm max. Area of the corrosion pits : 250 mm 300 mm from flange face, whole circumference. IHI would like to repair the shaft by shotpeen.
522 | TBA | IHIQST-17-0494 | DR | GEnx-2B | Not Known | Not Known | Not Known | Not Known | SHAFT-MID FAN | JHVAA470 | Rotor | AEGJ-2460 | Not Known | Not Known | GE1014 (Fe Alloy) | Damage At All Air Holes | Air Holes | N/A | N/A | Damage at all the Air Holes of the Fan Mid Shaft. Depth 0.2mm (MAX), Circumferential 19.5 mm (MAX), Length 0.7mm (MAX) | after removal(chamfer) |  | TBA | G:\11_GEnx_Engine_DR_Tasks\DR_Tasks_2017\IHIQST-17-0494
523 | TBA | IHIQST-17-0563 | DR | GEnx-2B | 959273 | Not Known | Not Known | Not Known | SHAFT-MID FAN | JHVAA253 | Rotor | AENJ-2469 | 19157 | 2740 | GE1014 (Fe Alloy) | U/min | Mounting Flange (DIM. EC) | N/A | N/A | Mounting flange fwd surface was machined too much during REPAIR005.After machining … Mounting flange thickness (DIM. EC) is 16.96mm. (0.04mm under the limit) Fillet R has mismatch, but very smooth (no cusp). | As-Is |  | TBA | G:\11_GEnx_Engine_DR_Tasks\DR_Tasks_2017\IHIQST-17-0563
524 | 564902 | IHIQST-17-0578 | DR | GEnx-1B | 956181 | Not Known | Not Known | 2332M81G03 | SHAFT-MID FAN | JHVAA272 | Rotor | AENJ-2468 | 13153 | 2608 | GE1014 (Fe Alloy) | Corrosion | ID of mounting flange (Dia.EK) | N/A | N/A | 1. Defect : Corrosion pits on ID of mounting flange (Dia.EK). Depth of the corrosion pits : 0.05mm max. Area of the corrosion pit : All round. Proposal : IHI would like to apply shot peen repair for the corrosion on Dia.EK because a machining margin is very small. | Shotpeen repair |  | 564902 | G:\11_GEnx_Engine_DR_Tasks\DR_Tasks_2017\IHIQST-17-0578
525 | 564902 | IHIQST-17-0578 | DR | GEnx-1B | 956181 | Not Known | Not Known | 2332M81G03 | SHAFT-MID FAN | JHVAA272 | Rotor | AENJ-2468 | 13153 | 2608 | GE1014 (Fe Alloy) | Corrosion | Fillet R area of cone body |  |  | 2. Defect : Corrosion pits on the fillet R area of cone body. Number of corrosion pits : Many pos. Depth of the corrosion pits : 0.03mm max. IHI would like to apply shot peen repair for these corrosion.
526 | 570201 | IHIQST-17-0598 | DR | GEnx-1B | 956367 | Not Known | Not Known | 2331M21G02 | TUBE-A/O VENT CENTER | EMDDT793 | Rotor | Not Known | Not Known | Not Known | 321 STEEL (Fe Alloy) | U/M | Diameter A |  |  | Limit under of Dia.A Measured value of diameter A is as follows. 86.395mm (within the serviseable limit) 86.366mm (out of the minimum serviceable limit) 86.367mm (out of the minimum serviceable limit) 86.382mm (out of the minimum serviceable limit) | As-Is |  | 570201 | G:\11_GEnx_Engine_DR_Tasks\DR_Tasks_2017\IHIQST-17-0598
527 | 570346 | IHIQST-17-0599 | DR | GEnx-1B | 956207 | Not Known | Not Known | 2331M21G02 | TUBE-A/O VENT CENTER | EMDDT303 | Rotor | Not Known | Not Known | Not Known | 321 STEEL (Fe Alloy) | U/M | Dia B, C and D |  |  | Diameter of lands (B, C and D) are under the minimum serviceable limit. 4 measured values of diameter B, C and D are as follows. Diameter B: 68.083mm / 68.120mm / 68.125mm / 68.160mm Diameter C: 68.105mm / 68.109mm / 68.106mm / 68.115mm Diameter D: 68.105mm / 68.106mm / 68.119mm / 68.123mm | As-Is |  | 570346 | G:\11_GEnx_Engine_DR_Tasks\DR_Tasks_2017\IHIQST-17-0599
528 | 564902 | IHIQST-17-0610 | DR | GEnx-1B | 956181 | Not Known | Not Known | 2332M81G03 | SHAFT-MID FAN | JHVAA272 | Rotor | Not Known | 13153 | 2608 | GE1014 (Fe Alloy) | Corrosion | Fillet R area of cone body | N/A | N/A | To consider blend repair for corrosion on fillet R of Mounting Flange of IHIQST-17-0578. This task is a continued task from IHIQST-17-0578 (Corrosion at fillet R, Defect 2).Defect : Corrosion pits on the fillet R area of cone body. Number of corrosion pits : Many pos. Depth of the corrosion pits : 0.03mm max. IHI would like to apply shot peen repair for these corrosion. | Shotpeen repair |  | 564902 | G:\11_GEnx_Engine_DR_Tasks\DR_Tasks_2017\IHIQST-17-0610
529 | 585619 | IHIQST-17-0640 | DR | GEnx-2B | 959274 | 22196 | 3202 | 2332M33G01 | SHAFT-MID FAN | JHVAA235 | Rotor | Not Known | 22196 | 3202 | GE1014 (Fe Alloy) | Corrosion | Balance land journa lOD | N/A | N/A | Subject Mid Fan Shaft has corrosion pitting noted on balance land journal on outer diameter of shaft forward of cone body. The pits have been measured using 4D measuring equipment and this has shown the pits to vary in depth from 0.0001 inch to 0.001 inch. The corrosion pitting is evident 360 degrees around this journal. | Shotpeen repair |  | 585619 | G:\11_GEnx_Engine_DR_Tasks\DR_Tasks_2017\IHIQST-17-0640
530 | 587116 | IHIQST-17-0650 | DR | GEnx-1B | 956409 | Not Known | Not Known | 2331M21G02 | TUBE-A/O VENT CENTER | EMDDT803 | Rotor | Not Known | Not Known | Not Known | 321 STEEL (Fe Alloy) | Limit under | Diameter A | N/A | N/A | Diameter A is under the minimum serviceable limit. Measured values are below. Individual values: 86.406mm, 86.376mm, 86.382mm, 86.396mm Average value: 86.390mm | As-Is |  | 587116 | G:\11_GEnx_Engine_DR_Tasks\DR_Tasks_2017\IHIQST-17-0650
531 | TBA | IHIQST-17-0652 | DR | Genx- 1B / 2B | Not Known | Not Known | Not Known | 2331M25G03 | DUCT-A/O EXTENSION | Not known | Rotor | AENJ-2518 | Not Known | Not Known | INCO625 (Ni alloy) | Limit under | Dia B | N/A | N/A | Actual measured values of Diameter B are below. Individual values: 136.221mm, 136.210mm, 136.204mm, 136.220mm Average value: 136.214mm | As-Is |  | TBA | G:\11_GEnx_Engine_DR_Tasks\DR_Tasks_2017\IHIQST-17-0652
532 | 591825 | IHIQST-17-0673 | DR | GEnx-2B | 959230 | Not Known | Not Known | 2332M33G01 | SHAFT-MID FAN | JHVFA088 | Rotor | Not Known | 22041 | 3840 | GE1014 (Fe Alloy) | Corrosion | OD surface (area F) | N/A | N/A | Corrosion pits on OD surface (area F). Depth of the corrosion pits : 0.03 mm max Area of the corrosion pits : 255 mm – 310 mm from aft flange face, whole circumference | Shotpeen repair |  | 591825 | G:\11_GEnx_Engine_DR_Tasks\DR_Tasks_2017\IHIQST-17-0673
533 | 599322 | IHIQST-17-0707 | DR | GEnx-2B | 959672 | 1224 | 196 | 2440M61P01 | DISK-LPTR STAGE 1 | JHVLD585 | Rotor | AENJ-2535 | 1224 | 196 | INCO718HS (Ni Alloy) | Nick | Bore & adjacent areas | N/A | N/A | LPT Stage 1 Disk nicks on Bore & adjacent areas | As-Is |  | 599322 | G:\11_GEnx_Engine_DR_Tasks\DR_Tasks_2017\IHIQST-17-0707
534 | 599766 | IHIQST-17-0712 | DR | GEnx-2B | 959672 | Not Known | Not Known | 2440M62P01 | DISK-LPTR STAGE 2 | JHVMD582 | Rotor | AENJ-2536 | Not Known | Not Known | INCO718HS (Ni Alloy) | Nick | Bore & adjacent areas | N/A | N/A | LPT Stage 2 Disk nicks on Bore & adjacent areas | As-Is |  | 599766 | G:\11_GEnx_Engine_DR_Tasks\DR_Tasks_2017\IHIQST-17-0712
535 | 600173 | IHIQST-17-0713 | DR | GEnx-2B | 959672 | Not Known | Not Known | 2440M63P01 | DISK-LPTR STAGE 3 | JHVND578 | Rotor | AENJ-2537 | Not Known | Not Known | INCO718HS (Ni Alloy) | Nick | Bore & adjacent areas | N/A | N/A | LPT Stage 3 Disk nicks on Bore & adjacent areas | As-Is |  | 600173 | G:\11_GEnx_Engine_DR_Tasks\DR_Tasks_2017\IHIQST-17-0713
536 | 611166 | IHIQST-17-0748 | DR | GEnx-2B | 959176 | Not Known | Not Known | 2332M33G01 | SHAFT-MID FAN | JHVFA031 | Rotor | Not Known | 12992 | 2471 | GE1014 (Fe Alloy) | Corrosion | Fillet R area of cone body. | N/A | N/A | Corrosion pits on the fillet R area of cone body. Number of corrosion pits : Many pos. Depth of the corrosion pits : 0.02mm max. IHI would like to apply shot peen repair for these corrosion or apply local blend repair if possible. | Shotpeen repair |  | 611166 | G:\11_GEnx_Engine_DR_Tasks\DR_Tasks_2017\IHIQST-17-0748
537 | 611150 | IHIQST-17-0749 | DR | GEnx-1B | 956380 | Not Known | Not Known | 2332M81G03 | SHAFT-MID FAN | JHVAA690 | Rotor | Not Known | 8538 | 2665 | GE1014 (Fe Alloy) | Corrosion | Fillet R area of cone body. | N/A | N/A | Corrosion pits on the fillet R area of cone body.Number of corrosion pits : 1 pos. Depth of the corrosion pits : 0.04mm max. IHI would like to apply shot peen repair for this corrosion or apply local blend repair if possible. | Not Known |  | 611150 | G:\11_GEnx_Engine_DR_Tasks\DR_Tasks_2017\IHIQST-17-0749
538 | 611156 | IHIQST-17-0750 | DR | GEnx-1B | 956359 | Not Known | Not Known | 2332M81G03 | SHAFT-MID FAN | JHVAA574 | Rotor | Not Known | 12634 | 2447 | GE1014 (Fe Alloy) | Corrosion | Fillet R area of cone body. | N/A | N/A | Corrosion pits on the fillet R area of cone body. Number of corrosion pits : 1 pos. Depth of the corrosion pits : 0.03mm max. IHI would like to apply shot peen repair for these corrosion or apply local blend repair if possible. | Not Known |  | 611156 | G:\11_GEnx_Engine_DR_Tasks\DR_Tasks_2017\IHIQST-17-0750
539 | 613380 | IHIQST-17-0757 | DR | GEnx-2B | 959247 | Not Known | Not Known | 2332M33G01 | SHAFT-MID FAN | JHVAA214 | Rotor | Not Known | 23381 | 2587 | GE1014 (Fe Alloy) | Corrosion | Fillet R area of cone body. | N/A | N/A | Corrosion pits on the fillet R area of cone body. Number of corrosion pits : Many pos. Depth of the corrosion pits : 0.02mm max. IHI would like to apply shot peen repair for these corrosion or apply local blend repair if possible | Shotpeen repair |  | 613380 | G:\11_GEnx_Engine_DR_Tasks\DR_Tasks_2017\IHIQST-17-0757
540 | Not Known | IHIQST-17-0809 | Not Known | Not Known | Not Known | Not Known | Not Known | Not Known | Not Known | Not Known | Not Known | Not Known | Not Known | Not Known | Not Known | Not Known | ID of mounting flange (Dia.EK) |  |  | Corrosion pits on ID of mounting flange (Dia.EK) Depth of the corrosion pits : 0.02mm max. Area of the corrosion pit : All round. | Not Known |  | Not Known
541 | Not Known | IHIQST-17-0809 | Not Known | Not Known | Not Known | Not Known | Not Known | Not Known | Not Known | Not Known | Not Known | Not Known | Not Known | Not Known | Not Known | Not Known | Fillet R area of cone body. |  |  | Corrosion pits on the fillet R area of cone body.Number of corrosion pits : 1 pos. Depth of the corrosion pits : 0.02mm max.
542 | Not Known | IHIQST-17-0810 | Not Known | Not Known | Not Known | Not Known | Not Known | Not Known | Not Known | Not Known | Not Known | Not Known | Not Known | Not Known | Not Known | Not Known | ID of mounting flange (Dia.EK) |  |  | Corrosion pits on ID of mounting flange (Dia.EK). Depth of the corrosion pits : 0.10mm max. Area of the corrosion pit : All round. | Not Known |  | Not Known
543 | 615040 | IHIQST-17-0758 | DR | GE90-90 | 900388 | Not Known | Not Known | 1767M84G02 | SHAFT-AIR/OIL MID FAN | IHIN0404 | Rotor | Not Known | 40427 | 7323 | MARAGE250 | Machining step | Defect Location-1:Machining step on Surface ED Defect Location-2:Surface EB | Surface EB | N/A | On visual inspection, machining marks were observed on Surface ED and Surface EB. Corrosion is also evident on Surface EB around the mounting flange bolt holes. The machining step on ED is 0.001 inch (0.03 mm) located 1 inch (25.4 mm) distance from OD. The machining step on EB is 0.0006 inch (0.0153 mm) located 0.518 inch (13.16 mm) distance from OD. Currently Dim EC, at the widest point of the flange is 0.8992 inch (22.840 mm) Dim EC, at the thinnest point of the flange is 0.8977 inch (22.802 mm) | Machining |  | 615040 | G:\02_GE90_Engine_DR_Tasks\DR_Tasks_2017\IHIQST-17-0758
544 | 593862 | IHIQST-17-0759 | DR | GE90-94B | Not Known | Not Known | Not Known | 1767M86G01 | SHAFT-FWD FAN | IHIRA015 | Rotor | AEGJ-2952 | Not Known | Not Known | 6Al-4V (Ti Alloy) | Thermal spray splatters | Three different location in the upper cone area. | N/A | N/A | Continuous task from IHIQST-17-0699. After repair 003 was performed thermal spray splatters was found in three different location in the upper cone area. During thermal spray repair, masking tape was not placed completely in the external surface of the forward fan shaft as not required by the manual. Splatters details are below (Length x Width x Height) Inches (mm) Splatter 1: 0.180 (4.57) x 0.013 (0.33) x 0.0049 (0.124) Splatter 2: 0.060 (1.52) x 0.011 (0.28) x 0.0073 (0.185) Splatter 3: 0.130 (3.30) x 0.029 (0.74) x 0.0045 (0.114) Splatter 4: Splatter is less than 0.001 in (0.025 mm). It was blended but still splatters signs are visible. | Blend Repair |  | 593862 | G:\02_GE90_Engine_DR_Tasks\DR_Tasks_2017\IHIQST-17-0759
545 | 614815 | IHIQST-17-0773 | DR | GE90-94B | Not Known | Not Known | Not Known | 1767M84G02 | SHAFT-AIR/OIL MID FAN | IHIN0494 | Rotor | Not Known | 51000 | 6519 | MARAGE250 | Corrosion | Corrosion on shaft ID | N/A | N/A | Corrosion remaining after machining Corrosion on shaft ID still remained after ID machining. The corrosion could not be completely removed by ID machining and there is still remaining corrosion which is more than the limit of shot peen repair (R015) The remaining corrosion depth is 0.0052 inch (0.132 mm) and it is slightly more than the limit of 0.005 inch (0.13 mm) of the shot peen repair. | Shotpeen Repair |  | 614815 | G:\02_GE90_Engine_DR_Tasks\DR_Tasks_2017\IHIQST-17-0773
546 | 612373 | IHIQST-17-0775 | DR | GE90-115B | 574803 | Not Known | Not Known | 2209M27P02 | DISK-STG 4 LPTR | IHIW0227 | Rotor | AEGJ-2955 | 16107 | 1688 | INCO718HS (Ni Alloy) | Nick | Three nicks on the aft mounting flange corners | N/A | N/A | Aft mounting flange exhibits three nicks outside of Area B, on the flange corners. Defect details are: Defect 1: Max. depth 0.003 inch (0.076 mm), Length 0.200 inch (5.08 mm), Width 0.035 inch (0.89 mm) Defect 2: Max. depth 0.004 inch (0.102 mm), Length 0.085 inch (2.16 mm), Width 0.046 inch (1.17 mm) Defect 3: Max. depth 0.006 inch (0.15 mm), Length 0.160 inch (4.07 mm), Width 0.065 inch (1.65 mm) | Accept the part As-Is after high metal removal |  | 612373 | G:\02_GE90_Engine_DR_Tasks\DR_Tasks_2017\IHIQST-17-0775
547 | Not Known | IHIQST-17-0762 | DS | CF34-8 | Not Known | Not Known | Not Known | Not Known | CASE-LPT | Not Known | Stator | Not Known | Not Known | Not Known | Not Known | Not Known | Not Known | N/A | N/A | To check stress of Stg.3 shroud hook (The area below) - If the stress through the mission is compressive at all times, then it is OK, task completed. - If tensile stress occurs through the mission, to perform crack propagation analysis (initial crack size of 0.060X0.030) | Not Known |  | Not Known
548 | 619420 | IHIQST-17-0776 | DR | CF34-10E | 994525 | Not Known | Not Known | 2226M25G05 | FRAME-A/O TURBINE REAR | JHV506AU | Stator | Not Known | 16885 | 16671 | GTD-222 | TRF forward outer flange distortion. | TRF forward outer flange distortion. | N/A | N/A | TRF forward outer flange distortion. | Not Known |  | 619420 | G:\12_CF34_Engine_DR_Tasks\DR_Tasks_2017\IHIQST-17-0776
549 | 619462 | IHIQST-17-0781 | DR | CF34-8E | 193292 | Not Known | Not Known | 4151T97G02 | LPT Baffle | Not Known | Stator | Not Known | Not Known | Not Known | Not Known | Rivet Hole Elongation | Rivet Hole | N/A | N/A | IDG Cable Axial Bracket Rivet Hole Elongation. To check stress of baseline condition (Not DR condition). To add IDG Cable Axial Bracket (P/N: 4118T77P25) to the 3D model of IHIQST-17-0714. | Not Known |  | 619462 | G:\12_CF34_Engine_DR_Tasks\DR_Tasks_2017\IHIQST-17-0781
550 | 623208 | IHIQST-17-0783 | DR | CF34-10E | 994317 | Not Known | Not Known | 2226M37G06 | CASE-LPT | JHV324BG | Stator | Not Known | Not Known | Not Known | WASPALOY | Wear | Area P. | N/A | N/A | Wear on area P. Defects are at 4 locations (2 locations in the current EM) and the area is large. The dimension of the worst case (Location 4) is given below: Location 4: Circumferential Length : 5.1182 inch (130 mm) max Depth in axial : 0.079 inch (2.00 mm) max Depth in radial : 0.040 inch (1.00 mm) max | Blend repair |  | 623208 | G:\12_CF34_Engine_DR_Tasks\DR_Tasks_2017\IHIQST-17-0783
551 | Not Known | IHIQST-17-0808 | Other | CF34-8 | Not Known | Not Known | Not Known | 4117T27P01 | Rotating Labyrinth Seal | Not Known | Rotor | Not Known | Not Known | Not Known | INCO718 (Ni Alloy) | Not Known | Not Known | N/A | N/A | IHI is currently developing weld repair for each Seal Teeth (Dia. B, C) of Rotating Labyrinth Seal (P/N: 4117T27P01). This task is to perform design review for the repair. | Not Known |  | Not Known | G:\12_CF34_Engine_DR_Tasks\DR_Tasks_2017\IHIQST-17-0808
552 | 637586 | IHIQST-18-0017 | DR | CF34-10E | 994698 | Not Known | Not Known | 2226M37G06 | CASE-LPT | JHV182BG | Stator | Not Known | Not Known | Not Known | WASPALOY | Wear | S2 Nozzle hook OD | N/A | N/A | Wear on S2 Nozzle hook OD 22 positions Dimensions Circumferential width: Max 25 mm Axial depth : Ave and Max. 4.0 mm Radial Depth : Ave. 0.5 mm Max 0.8 mm | Blend |  | 637586 | G:\12_CF34_Engine_DR_Tasks\DR_Tasks_2018\IHIQST-18-0017
553 | Not Known | IHIQST-18-0044 | Other (Request for repair) | CF34-8 | Not Known | Not Known | Not Known | 4151T46G04 | ITL Retainer | Not Known | Stator | Not Known | Not Known | Not Known | Not Known | Thermal Spray Repair | Dia. AC | Dim. AD | N/A | Thermal Spray Repair Dia. AC & Dim. AD | Not Known |  | Not Known | G:\12_CF34_Engine_DR_Tasks\DR_Tasks_2018\IHIQST-18-0044
554 | 645225 | IHIQST-18-0060 | DR | CF34-10 | Not Known | Not Known | Not Known | 2226M37G08 | CASE-LPT | JHV022BH | Stator | Not known | Not Known | Not Known | WASPALOY | Edge Defect | Anti-rotation Pin Hole | N/A | N/A | Anti-rotation Pin Hole Edge Depth 1.27 mm (0.050 inch), Width 1.27 mm (0.050 inch), Length 1.91 mm (0.075 inch) - It is considered to be oversized because usual pin does not fit although it cannot be measured due to presence of the high metal | As-Is |  | 645225 | G:\12_CF34_Engine_DR_Tasks\DR_Tasks_2018\IHIQST-18-0060
555 | 00629677 | IHIQST-18-0001 | DR | GE90-115B | 906925 | Not Known | Not Known | 2209M10G02 | SHAFT-AIR/OIL FWD FAN | IHIDL842 | Rotor | Not known | 23306 | 4153 | 6Al-4V (Ti Alloy) | Dent | surface AP | N/A | N/A | Dent presents on surface AP corner in Fan Forward Shaft. The dent is about 0.012 inch (0.30 mm) in depth and 0.139 inch (3.53 mm) long and 0.062 inch (1.57 mm) width | As-Is |  | 00629677 | G:\02_GE90_Engine_DR_Tasks\DR_Tasks_2018\IHIQST-18-0001
556 | 623739 | IHIQST-18-0002 | DR | GE90-115B | 906385 | Not Known | Not Known | 2209M24P01 | DISK-STG 1 LPT ROTOR | IHIR0494 | Rotor | Not known | 42825 | 6269 | INCO718HS (Ni Alloy) | Nick | Post FWD face | N/A | N/A | The subject LPT stage 1 disk exhibits 3-off nicks to the post FWD face. The maximum depth of the nicks is <0.001 Inch (0.025 mm). | As-Is |  | 623739 | G:\02_GE90_Engine_DR_Tasks\DR_Tasks_2018\IHIQST-18-0002
557 | 625062 | IHIQST-18-0004 | DR | GE90-115B | 906695 | Not Known | Not Known | 2209M28P01 | DISK-STG 5 LPTR | IHIY0909 | Rotor | AEGJ-2964 | 36342 | 3798 | INCO718HS (Ni Alloy) | Nick/Scratch | the aft face | N/A | N/A | LPT Stage 5 Disk exhibits nicks and scratches to the aft face of the dovetail post through 360 degrees. The maximum depth of these nicks is 0.003 inches. | As-Is |  | 625062 | G:\02_GE90_Engine_DR_Tasks\DR_Tasks_2018\IHIQST-18-0004
558 | 622907 | IHIQST-18-0006 | DR | GE90-115B | 906737 | Not Known | Not Known | 2209M27P02 | DISK-STG 4 LPTR | IHIW0842 | Rotor | AEGJ-2967 | 33846 | 5922 | INCO718HS (Ni Alloy) | Wear | between aft flange and cone body | N/A | N/A | Wear between aft flange and cone body Max. depth of wear is 0.001 inch. Damage spread 360 around this area. | As-Is |  | 622907 | G:\02_GE90_Engine_DR_Tasks\DR_Tasks_2018\IHIQST-18-0006
559 | TBD | IHIQST-18-0025 | DR | GE90-94B | 900476 | Not Known | Not Known | 1767M79P04 | DISK-LPT STG 5 | IHIF0290 | Rotor | Not known | 54825 | 7662 | INCO718HS (Ni Alloy) | Crack | forward axial stopper | N/A | N/A | During the visual inspection of LPT Stg 4 Disk, 1-off crack indication on the forward axial stop, between blade slots 98 and 99 (approximately between the 6 and 7 o’clock position forward looking aft). The crack extended across the corner and down the side of the stop. The depth measured along the side of the stop was 0.050 inch (1.27 mm). The length of the crack is approximately 0.075 inch (1.90 mm). | Blend |  | TBD | \\192.168.12.21\IHI_Dr\02_GE90_Engine_DR_Tasks\DR_Tasks_2018\IHIQST-18-0025\Work in Progress\DR_Document/
560 | 00638785 | IHIQST-18-0045 | DR | GE90-94B | 900476 | Not Known | Not Known | 1767M80G01 | SHAFT-CONE LPT | IHIP0276 | Rotor | AEGJ-2970 | 54825 | 7662 | INCO718 (Ni Alloy) | Limit out | Diameter F | N/A | N/A | The LPT Cone Shaft Diameter F measures 34.7783 inches (883.369 mm). Aft outer rotating air brush seal Diameter B measures as 34.7910 inches (883.691 mm). The match fit for Diameter F deviates by 0.0007 inches (0.018 mm) | As-Is |  | 00638785 | G:\02_GE90_Engine_DR_Tasks\DR_Tasks_2018\IHIQST-18-0045
561 | 00638785 | IHIQST-18-0045 | DR | GE90-94B | 900476 | Not Known | Not Known | 1767M80G01 | SHAFT-CONE LPT | IHIP0276 | Rotor | AEGJ-2970 | 54825 | 7662 | INCO718 (Ni Alloy) | Limit out | Diameter G |  |  | The LPT Cone Shaft Diameter G measures as 22.1220 inches (561.899 mm). Aft inner rotating air brush seal Diameter B measures as 22.1306 inches (562.117 mm). The match fit for Diameter G deviates by 0.0003 inches (0.008 mm) | As-Is
562 | 638815 | IHIQST-18-0047 | DR | GE90-94B | 900354 | Not Known | Not Known | 1767M78P02 | DISK-STG 3 LPTR | IHIE0306 | Rotor | Not known | 55627 | 7839 | INCO718 (Ni Alloy) | Scoring | FWD flange bolt hole | N/A | N/A | Scoring of bolt holes of GE90-94B LPT stage 3 Disk. There are 27 defect locations at FWD flange bolt hole. They are all 0.002inch or less. | As-Is |  | 638815 | G:\02_GE90_Engine_DR_Tasks\DR_Tasks_2018\IHIQST-18-0047
563 | 00640443 | IHIQST-18-0058 | DR | GE90-115B | 576693 | Not Known | Not Known | 2209M24P01 | DISK-STG 1 LPT ROTOR | IHIR0823 | Rotor | AEGJ-2972 | 36529 | 5803 | INCO718 (Ni Alloy) | Nick | mounting flange forward corners | N/A | N/A | Stage 1 LPT Disk exhibits five cases of nicks/removed material to the mounting flange forward corners, inside & encroaching on Area B. The nicks are up to 0.005 inch (0.13 mm) deep and are sharp in nature. | As-Is |  | 00640443 | G:\02_GE90_Engine_DR_Tasks\DR_Tasks_2018\IHIQST-18-0058
564 | 633934 | IHIQST-18-0007 | DR | GEnx-1B | 956115 | Not Known | Not Known | 2332M81G03 | SHAFT-MID FAN | JHVAA563 | Rotor | AENJ-2565 | 14969 | 3015 | GE1014 (Fe Alloy) | Corrosion | Fillet R Area | N/A | N/A | Defect : Corrosion pits on the fillet R area of cone body. Number of corrosion pits : 2 pos. Depth of the corrosion pits : 0.03mm max. | Shotpeen repair |  | 633934 | G:\11_GEnx_Engine_DR_Tasks\DR_Tasks_2018\IHIQST-18-0007
565 | 00633907 | IHIQST-18-0008 | DR | GEnx-1B | 956191 | Not Known | Not Known | 2332M81G03 | SHAFT-MID FAN | JHVAA401 | Rotor | Not known | 15936 | 3076 | GE1014 (Fe Alloy) | Corrosion | OD surface (Area F) | N/A | N/A | Defect : Corrosion pits on OD surface (area F). Depth of the corrosion pits : 0.03 mm max Area of the corrosion pits : 1180 mm – 1236 mm from fwd tang, circumferential area is 175 mm. | shot peen repair |  | 00633907 | G:\11_GEnx_Engine_DR_Tasks\DR_Tasks_2018\IHIQST-18-0008
566 | 635185 | IHIQST-18-0013 | DR | GEnx-1B | 956151 | Not Known | Not Known | 2331M21G02 | TUBE-A/O VENT CENTER | EMDDT236 | Rotor | AENJ-2574 | Not Known | Not Known | 321 STEEL (Fe Alloy) | Corrosion | Defect Location-1:forward tapered area Defect Location-2:thin wall area | thin wall area | N/A | Corrosion pit of GEnx-1B Center Vent Duct. Pits are observed on the forward tapered area and thin wall area. Maximum depth of the pits is 0.05mm. | As-Is |  | 635185 | G:\11_GEnx_Engine_DR_Tasks\DR_Tasks_2018\IHIQST-18-0013
567 | 00635188 | IHIQST-18-0014 | DR | GEnx-1B | 956115 | Not Known | Not Known | 2331M21G02 | TUBE-A/O VENT CENTER | EMDDT733 | Rotor | AENJ-2575 | Not Known | Not Known | 321 STEEL (Fe Alloy) | U/M and Damage | Dia. A. | N/A | N/A | Damage1: (Subtask 72-58-42-220-007) Under limit of Dia. A. In the incoming email, average value is provided but to use the worst dimensional value for review. Customer request is as-is. Similar case is IHIQST-17-0480 | As-Is |  | 00635188 | G:\11_GEnx_Engine_DR_Tasks\DR_Tasks_2018\IHIQST-18-0014
568 | 00635188 | IHIQST-18-0014 | DR | GEnx-1B | 956115 | Not Known | Not Known | 2331M21G02 | TUBE-A/O VENT CENTER | EMDDT733 | Rotor | AENJ-2575 | Not Known | Not Known | 321 STEEL (Fe Alloy) | U/M and Damage | tip of FWD thread. |  |  | Damage2: (Subtask 72-58-42-220-001) Damage of 0.05mm at tip of FWD thread. For repairable limit, the accumulated length cannot be more than 0.5 round, however, this time the total damage on all thread is almost one and half rounds. | As-Is
569 | 00638441 | IHIQST-18-0027 | DR | GEnx-2B | 959207 | Not Known | Not Known | 2332M33G01 | SHAFT-MID FAN | JHVAA154 | Rotor | AENJ-2309C | 12620 | 2294 | GE1014 (Fe Alloy) | Corrosion | OD surface (area F). | N/A | N/A | Defect : Corrosion pits on OD surface (area F). Depth of the corrosion pits : 0.02 mm max Area of the corrosion pits : 255 mm – 310 mm from aft flange face, circumferential area is 95mm. | shotpeen repair |  | 00638441 | G:\11_GEnx_Engine_DR_Tasks\DR_Tasks_2018\IHIQST-18-0027
570 | 00526579 | IHIQST-18-0052 | DR | GEnx-1B | 956316 | Not Known | Not Known | 2332M81G03 | SHAFT-MID FAN | JHVAA535 | Rotor | Not known | 13076 | 1696 | GE1014 (Fe Alloy) | Corrosion | Tang | N/A | N/A | Corrosion pit on tang. (Including inside of slot) Number of corrosion pit: Many positions. Depth of the corrosion pit: 0.0047 inch (0.12 mm) max. | Blend |  | 00526579 | G:\11_GEnx_Engine_DR_Tasks\DR_Tasks_2018\IHIQST-18-0052
571 | 00526579 | IHIQST-18-0052 | DR | GEnx-1B | 956316 | Not Known | Not Known | 2332M81G03 | SHAFT-MID FAN | JHVAA535 | Rotor | Not known | 13076 | 1696 | GE1014 (Fe Alloy) | Corrosion | Internal Thread |  |  | Corrosion pit on internal thread. (Including groove of thread.) Number of corrosion pit: Many positions. Depth of the corrosion pit: 0.0059 inch (0.15 mm) max. Refer to Figure 1 and 2 for defect details. | Blend
572 | 611150 | IHIQST-18-0059 | Other (DS Revision) | GEnx-1B | 956380 | Not Known | Not Known | 2332M81G03 | SHAFT-MID FAN | JHVAA690 | Rotor | Not known | 8538 | 2665 | GE1014 (Fe Alloy) | Corrosion | Not Known | N/A | N/A | DS Revision task by GE comment of IHIQST-17-0749 Please provide estimated date while setting priority on the current ongoing tasks by 2/2(Fri) JST. (IHI expects it will be around 1 week to complete) | Not Known |  | 611150 | G:\11_GEnx_Engine_DR_Tasks\DR_Tasks_2018\IHIQST-18-0059
573 | 533797 | IHIQST-18-0073 | DR | GE90-115B | 906867 | 34413 | 3652 | 2209M11G03 | SHAFT-MID FAN | IHIN5763 | Rotor | Not known | 34413 | 3652 | GE1014 (Fe Alloy) | O/Max | Seal flange ID | N/A | N/A | Limit out is only Seal flange ID, it is approximately 0.17mm O/max. | Accept the part after recoating on inner dia. |  | 533797 | G:\02_GE90_Engine_DR_Tasks\DR_Tasks_2018\IHIQST-18-0073
574 | 638815 | IHIQST-18-0076 | Other (DS Revision) | GE90-94B | 900354 | 55627 | 7839 | 1767M78P02 | DISK-STG 3 LPTR | IHIE0306 | Rotor | AEGJ-2971 | 55627 | 7839 | Not Known | Not Known | DS revision task by GE comment of IHIQST-18-0047 To update DS report by adding the following 2 points by GE | N/A | N/A | DS revision task by GE comment of IHIQST-18-0047 To update DS report by adding the following 2 points by GE comment. [Comment] 1. The rationale behind the selected mission for stage 3. 2. A statement that says current ESM limit allow 0.002inch only for inboard surfaces, but FM calculation shows no need to separate inboard and outboard. | Not Known |  | 638815 | G:\07_PCR_Tasks\GE90_PCR\PCR_Tasks_2018\IHIQST-18-0076
575 | 647678 | IHIQST-18-0077 | DR | GEnx-2B | 959233 | Not Known | Not Known | 2331M21G02 | TUBE-A/O VENT CENTER | EMDDT252 | Rotor | AENJ-2579 | Not Known | Not Known | 321 STEEL (Fe Alloy) | pits | CVT | N/A | N/A | During the visual inspection of Center Vent Duct, pits were observed on the CVT. Maximum depth of the pits is 0.0024 inch (0.06 mm). | As-Is. |  | 647678 | G:\11_GEnx_Engine_DR_Tasks\DR_Tasks_2018\IHIQST-18-0077
576 | 606421 | IHIQST-18-0104 | DR | GE90-115B | 906693 | 29405.72 | 3349 | 2209M11G03 | SHAFT-MID FAN | IHIN5700 | Rotor | Not known | 29405.72 | 3349 | GE1014 (Fe Alloy) | Corrosion | Not Known | N/A | N/A | (1) FIGURE 2: 11:45 location, local area pitting 0.0035 inch deep, 0.15 inch from dia “EH” (2) FIGURE 3: 6:30 location, local area pitting 0.003 inch deep, 0.20 inch from dia “EH” (3) FIGURE 3: 6:30 location, local area pitting 0.004 inch deep, 0.30 inch min from dia “EH” (4) FIGURE 3: 6:30 location AND FIGURE 6: 5:30 location, pitting 0.003 inch, 360⁰, in a band 0.070 wide, directly aft of diameter “EK” (5) FIGURE 4: 6:00 location, local area pitting 0.0025 inch deep, 0.34 inch from dia “EH” (6) FIGURE 4: 6:00 location, local area pitting 0.0025 inch deep, less than 0.02 inch from dia “EH” (7) FIGURE 5: 7:00 location, local area pitting 0.0035 inch deep, 0.5 inch from dia “EH” (8) FIGURE 5: 7:00 location, local area pitting 0.0035 inch deep, 0.35 inch from dia “EH” (9) FIGURE 6: 5:30 location, local area pitting 0.0030 inch deep, 0.47 inch from dia “EH” (10) FIGURE 6: 5:30 location, local area pitting 0.0035 inch deep, 0.10 inch from dia “EK” (11) FIGURE 6: 5:30 location, local area pitting 0.0035 inch deep, 0.25 inch from dia “EK” (12) FIGURE 7: 1:15 location, local area pitting 0.003 inch deep, 0.15 inch from dia “EH” (13) FIGURE 8: 1:00 location, local area pitting 0.0035 inch deep, 0.37 inch from dia “EH” | Blend |  | 606421 | G:\02_GE90_Engine_DR_Tasks\DR_Tasks_2018\IHIQST-18-0104
577 | 650952 | IHIQST-18-0115 | DR | GE90-115B | 906829 | Not Known | Not Known | 2209M29G01 | SHAFT-ASSY LPT CONE | IHIDA841 | Rotor | AEGJ-2974 | Not Known | Not Known | INCO718 (Ni Alloy) | O/Max | Diameter DA | N/A | N/A | The Measurement has been done 3 times by the CMM Machine, and the readings were as following: CMM Reading (DIA AD) #1: 6.4232 CMM Reading (DIA AD) #2: 6.4232 CMM Reading (DIA AD) #3: 6.4233 | As-Is |  | 650952 | G:\02_GE90_Engine_DR_Tasks\DR_Tasks_2018\IHIQST-18-0115
578 | 651943 | IHIQST-18-0119 | DR | GE90-94B | 576795 | 74558 | 8925 | 1767M49G07 | SHAFT-FWD FAN | IHIH0316 | Rotor | Not known | 74558 | 8925 | Ti-17 | Nick | Surface AT | N/A | N/A | Nick 1 GE have asked if this can be covered by previous report (AEGJ-2898), however, as far as seeing the pictures, there is damage to parent material. Therefore, blend repair review is considered to be required. Currently, it is being confirmed again if there is damage to parent material. Previously, blend repair was reviewed but this time the depth is more than the previous one so review for current case is required. Depth information: 0.050 radial length x 0.050 axial length x 0.085 circumferential length. Nick 2, 3 and 4 There was no detailed information of depth. Currently it is being asked. The detailed information has not arrived yet but review for Nick 1 should be able to be started so it has been requested to start the review for Nick 1 firstly. | Not Known |  | 651943 | G:\02_GE90_Engine_DR_Tasks\DR_Tasks_2018\IHIQST-18-0119
579 | 657085 | IHIQST-18-0144 | DR | GENX-2B | 959411 | Not Known | Not Known | 2331M21G02 | TUBE-A/O VENT CENTER | EMDDT722 | Rotor | AENJ-2581 | Not Known | Not Known | 321 STEEL (Fe Alloy) | Limit Out and Pits | Dia.A and Pits | N/A | N/A | Damage 1 Out of Serviceable Limit of Dia.A Measured Value: 86.358mm, 86.367mm, 86.388mm, 86.407mm, 86.393mm, 86.370mm (Average Value: 86.380mm) Previously, EM update was done using dimension of the worst case, however, this time it is severer. Damage 2 Pits are observed. Maximum depth is 0.04mm. In the previous report of AENJ-2574 (IHIQST-18-0013), pit exists also on thin wall section. This time, it is the thicker area than the previous case, therefore, to review if the current case can be covered by the previous case. Also, if you use the previous case, CVT is a common part between 1B and 2B, therefore, to state that report of 1B can also cover cases of 2B. | As-Is |  | 657085 | G:\11_GEnx_Engine_DR_Tasks\DR_Tasks_2018\IHIQST-18-0144
580 | 606421 | IHIQST-18-0104 | DR | GE90-115B | 906693 | 29405.72 | 3349 | 2209M11G03 | SHAFT-MID FAN | IHIN5700 | Rotor | AEGJ-2975 | 29405.72 | 3349 | GE1014 (Fe Alloy) | Corrosion | Not Known | N/A | N/A | (1) FIGURE 2: 11:45 location, local area pitting 0.0035 inch deep, 0.15 inch from dia “EH” (2) FIGURE 3: 6:30 location, local area pitting 0.003 inch deep, 0.20 inch from dia “EH” (3) FIGURE 3: 6:30 location, local area pitting 0.004 inch deep, 0.30 inch min from dia “EH” (4) FIGURE 3: 6:30 location AND FIGURE 6: 5:30 location, pitting 0.003 inch, 360⁰, in a band 0.070 wide, directly aft of diameter “EK” (5) FIGURE 4: 6:00 location, local area pitting 0.0025 inch deep, 0.34 inch from dia “EH” (6) FIGURE 4: 6:00 location, local area pitting 0.0025 inch deep, less than 0.02 inch from dia “EH” (7) FIGURE 5: 7:00 location, local area pitting 0.0035 inch deep, 0.5 inch from dia “EH” (8) FIGURE 5: 7:00 location, local area pitting 0.0035 inch deep, 0.35 inch from dia “EH” (9) FIGURE 6: 5:30 location, local area pitting 0.0030 inch deep, 0.47 inch from dia “EH” (10) FIGURE 6: 5:30 location, local area pitting 0.0035 inch deep, 0.10 inch from dia “EK” (11) FIGURE 6: 5:30 location, local area pitting 0.0035 inch deep, 0.25 inch from dia “EK” (12) FIGURE 7: 1:15 location, local area pitting 0.003 inch deep, 0.15 inch from dia “EH” (13) FIGURE 8: 1:00 location, local area pitting 0.0035 inch deep, 0.37 inch from dia “EH” | Blend And Shotpeen Repair |  | 606421 | G:\02_GE90_Engine_DR_Tasks\DR_Tasks_2018\IHIQST-18-0104
581 | 650952 | IHIQST-18-0115 | DR | GE90-115B | 906829 | Not Known | Not Known | 2209M29G01 | SHAFT-ASSY LPT CONE | IHIDA841 | Rotor | AEGJ-2974_ | Not Known | Not Known | INCO718 (Ni Alloy) | over maximum | Diameter AD | N/A | N/A | During the dimensional inspection of LPT Cone Shaft Assembly Diameter AD (Seating face with Extension duct) was measured as over maximum. The measurement was done 3 times by CMM Machine and the readings are given below: 1. CMM Reading (DIA AD): 6.4232 inch (163.1493 mm) 2. CMM Reading (DIA AD): 6.4232 inch (163.1493 mm) 3. CMM Reading (DIA AD): 6.4233 inch (163.1518 mm) Average O/Max Dia AD: 6.4232 inch (163.1493 mm), (Calculated) | As-Is |  | 650952 | G:\02_GE90_Engine_DR_Tasks\DR_Tasks_2018\IHIQST-18-0115
582 | 651943 | IHIQST-18-0119 | DR | GE90-94B | 576795 | 74558 | 8925 | 1767M49G07 | SHAFT-FWD FAN | IHIH0316 | Rotor | AEGJ-2977 | 74558 | 8925 | Ti-17 | nicks | Surface AT | N/A | N/A | During the visual inspection of Fan Forward Shaft, 4 nicks were observed on the ID boundary of Surface AT encroaching into adjacent parent metal. Refer below for more details. Nick 1: Radial length is 0.050 inch (1.27 mm), Axial length is 0.050 inch (1.27 mm) and Circumferential length is 0.085 inch (2.16 mm). Nick 2, 3 and 4: Defect measurements are within serviceable limit of subtask 72-22-01-220-063 of ESM 72-22-01, INSPECTION 001. No action is required. | As-Is |  | 651943 | G:\02_GE90_Engine_DR_Tasks\DR_Tasks_2018\IHIQST-18-0119
583 | 655232 | IHIQST-18-0136 | DR | GE90-115B | 906367 | 39935 | 5153 | 2209M10G02 | SHAFT-AIR/OIL FWD FAN | IHIDL326 | Rotor | Not known | 39935 | 5153 | 6Al-4V (Ti Alloy) | Nicks | bolthole chamfer | N/A | N/A | During the visual inspection of Forward Fan Shaft two Nicks (referred to as Defect 1 and Defect 2) have been reported on the bolthole chamfer to the aft surface of the forward mounting flange. Details of defects are as follows: Defect 1: Depth: 0.005 inches (0.13 mm), Width: 0.035 inches (0.89 mm) and Length: 0.125 inches (3.17 mm) Defect 2: Depth: 0.002 inches (0.05 mm), Width: 0.035 inches (0.89 mm) and Length: 0.050 inches (1.27 mm) | As-Is after high metal removal |  | 655232 | G:\02_GE90_Engine_DR_Tasks\DR_Tasks_2018\IHIQST-18-0136
584 | 653175 | IHIQST-18-0139 | DR | GE90-115B | 906120 | 50533 | 6255 | 2209M28P01 | DISK-STG 5 LPTR | IHIY0029 | Rotor | AEGJ-2976 | 50533 | 6255 | INCO718HS (Ni Alloy) | scratch | forward cone body and the dovetail posts | N/A | N/A | During the visual inspection of LPT Stage 5 Disk, 1-off scratch was found in the critical area between the forward cone body and the dovetail posts. Maximum depth of the scratch is 0.00040 Inch (0.0102 mm). | As-Is after high metal removal |  | 653175 | G:\02_GE90_Engine_DR_Tasks\DR_Tasks_2018\IHIQST-18-0139
585 | 653059 | IHIQST-18-0134 | DR | CF34-8E | 193335 | 27999 | 20090 | 4117T50G03 | CASE-LPT | IHI103DB | Stator | Not known | 27999 | 20090 | WASPALOY | Nicks | Shroud Support Hook | N/A | N/A | During the visual inspection of LPT Case, nicks were found on Stage 3 Shroud Support Hook Aft Outer Corner (2 locations). Max. Radial Depth: 0.0197 inch (0.500 mm), Axial Depth: 0.0394 inch (1.000 mm), Max. Circumferential Length: 0.1181 inch (3.000 mm) Note: Damage does not propagate into fillet R end area. | Blend repair |  | 653059 | G:\12_CF34_Engine_DR_Tasks\DR_Tasks_2018\IHIQST-18-0134
586 | 627851 | IHIQST-18-0145 | DR | GE90-115B | 906705 | 25990.83 | 2956 | 2209M11G03 | SHAFT-MID FAN | IHIN5727 | Rotor | AEGJ-2998 | 25990.83 | 2956 | GE1014 (Fe Alloy) | Other (Mismatch) | fillet R | N/A | N/A | Machining repair as per IHIQST-17-0741 was performed on Dia. EJ Fan Mid Shaft. It did not meet the recommended requirements of machining, due to that mismatch was formed near fillet R. | Accept the part after completing the machining operation at Dia. EJ as per Repair 012 followed by thermal spray coating |  | 627851 | G:\02_GE90_Engine_DR_Tasks\DR_Tasks_2018\IHIQST-18-0145
587 | 662603 | IHIQST-18-0168 | DR | GE90-115B | 906578 | 41027 | 6692 | 2209M29G01 | SHAFT-ASSY LPT CONE | IHIDA613 | Rotor | AEGJ-2979 | 41027 | 6692 | INCO718 (Ni Alloy) | limits over Max. | DIA E | N/A | N/A | DIA E above published limits over Max. | Accept the part As-Is. |  | 662603 | G:\02_GE90_Engine_DR_Tasks\DR_Tasks_2018\IHIQST-18-0168
588 | 661191 | IHIQST-18-0170 | DR | GEnx-2B | 959278 | Not Known | Not Known | 2331M21G02 | TUBE-A/O VENT CENTER | EMDDT240 | Rotor | AENJ-2582 | Not Known | Not Known | 321 STEEL (Fe Alloy) | Limit under | Dia B | N/A | N/A | Diameter B measured values are 2.6768 inch (67.992 mm), 2.6816 inch (68.112 mm), 2.6818 inch (68.118 mm), 2.6815 (68.110 mm), 2.6833 inch (68.156 mm), 2.6820 inch (68.123 mm) Average Value: 2.6811 inch (68.101 mm) | Accept the part As-Is. |  | 661191 | G:\11_GEnx_Engine_DR_Tasks\DR_Tasks_2018\IHIQST-18-0170
589 | 661191 | IHIQST-18-0170 | DR | GEnx-2B | 959278 | Not Known | Not Known | 2331M21G02 | TUBE-A/O VENT CENTER | EMDDT240 | Rotor | AENJ-2582 | Not Known | Not Known | 321 STEEL (Fe Alloy) | Limit under | Dia C |  |  | Diameter C measured values are 2.6788 inch (68.042 mm), 2.6772 inch (68.002 mm), 2.6758 inch (67.965 mm), 2.6769 inch (67.993 mm), 2.6810 inch (68.098 mm), 2.6761 inch (67.975 mm) Average Value: 2.6776 inch (68.012 mm)
590 | 661191 | IHIQST-18-0170 | DR | GEnx-2B | 959278 | Not Known | Not Known | 2331M21G02 | TUBE-A/O VENT CENTER | EMDDT240 | Rotor | AENJ-2582 | Not Known | Not Known | 321 STEEL (Fe Alloy) | Limit under | Dia D |  |  | Diameter D measured values are 2.6828 inch (68.143 mm), 2.6817 inch (68.115 mm), 2.6814 inch (68.107 mm), 2.6828 inch (68.144 mm), 2.6825 inch (68.136 mm), 2.6827 inch (68.141 mm) Average Value: 2.6823 inch (68.131 mm)
591 | Not Known | IHIQST-18-0172 | DR | GE90-94B | 906811 | 35686.59 | 3880 | 2209M41G01 | SHAFT-MID FAN | IHIN5701 | Rotor | Not known | 35686.59 | 3880 | GE1014 (Fe Alloy) | Over blend | Balance Land “ML” | N/A | N/A | Balance Land "ML" Blended beyond imbalance Correction Limit | Accept the part As-Is. |  | Not Known | G:\02_GE90_Engine_DR_Tasks\DR_Tasks_2018\IHIQST-18-0172
592 | 637586 | IHIQST-18-0183 | DR | CF34-10E | 994698 | Not Known | Not Known | 2226M37G06 | CASE-LPT | JHV182BG | Stator | Not known | Not Known | Not Known | WASPALOY | Wear | Nozzle hook OD | N/A | N/A | Wear on S2 Nozzle hook OD | Accept the part As-Is after high metal removal |  | 637586 | G:\12_CF34_Engine_DR_Tasks\DR_Tasks_2018\IHIQST-18-0183
593 | 666595 | IHIQST-18-0185 | DR | GEnx-1B | 956587 | 6834 | 713 | 2332M81G04 | SHAFT-MID FAN | JHVAA934 | Rotor | Not known | 6834 | 713 | GE1014 (Fe Alloy) | Nick | Chamfer of Air Hole | N/A | N/A | Nick on Chamfer of Air Hole | Accept the part after blend repair. |  | 666595 | G:\11_GEnx_Engine_DR_Tasks\DR_Tasks_2018\IHIQST-18-0185
594 | 667267 | IHIQST-18-0187 | DR | CF34-10E | 424175 | Not Known | Not Known | 2226M37G08 | CASE-LPT | JHV152BH | Stator | Not Known | Not Known | Not Known | WASPALOY | Nick | area P | N/A | N/A | Nick on area P | Accept the part after blend repair. |  | 667267 | G:\12_CF34_Engine_DR_Tasks\DR_Tasks_2018\IHIQST-18-0187
595 | 670304 | IHIQST-18-0192 | DR | GE90-115B | 907595 | 17069 | 2897 | 2209M11G05 | SHAFT-MID FAN | IHIN6721 | Rotor | AEGJ-2997 | 17069 | 2897 | GE1014 (Fe Alloy) | Over Machine | Dia EP | N/A | N/A | Dia EP Over Machine | Accept the part after thermal spray repair. |  | 670304 | G:\02_GE90_Engine_DR_Tasks\DR_Tasks_2018\IHIQST-18-0192
596 | 671094 | IHIQST-18-0194 | DR | CF34-10E | 994763 | 16354 | 13306 | 2226M37G06 | CASE-LPT | JHV855BG | Stator | Not Known | 16354 | 13306 | WASPALOY | Wear | Stg. 2 Nozzle Support Hook Aft Outer Corner (Area M) | N/A | N/A | Wear on Stg. 2 Nozzle Support Hook Aft Outer Corner (Area M) | Accept the part As-Is. |  | 671094 | G:\12_CF34_Engine_DR_Tasks\DR_Tasks_2018\IHIQST-18-0194
597 | 670747 | IHIQST-18-0196 | DR | GE90-115B | 906976 | 28140.72 | 4241 | 2209M11G03 | SHAFT-MID FAN | IHIN6008 | Rotor | Not known | 28140.72 | 4241 | GE1014 (Fe Alloy) | Corrosion pit | Area ER | N/A | N/A | Area ER,CF,DF Corrosion pits | Not Known |  | 670747 | G:\02_GE90_Engine_DR_Tasks\DR_Tasks_2018\IHIQST-18-0196
598 | 670747 | IHIQST-18-0196 | DR | GE90-115B | 906976 | 28140.72 | 4241 | 2209M11G03 | SHAFT-MID FAN | IHIN6008 | Rotor | Not known | 28140.72 | 4241 | GE1014 (Fe Alloy) | Corrosion pit | Area CF
599 | 670747 | IHIQST-18-0196 | DR | GE90-115B | 906976 | 28140.72 | 4241 | 2209M11G03 | SHAFT-MID FAN | IHIN6008 | Rotor | Not known | 28140.72 | 4241 | GE1014 (Fe Alloy) | Corrosion pit | Area DF
600 | 606395 | IHIQST-18-0199 | DR | GE90-115B | 906782 | 33147 | 4301 | 2209M11G03 | SHAFT-MID FAN | IHIN5653 | Rotor | Not Known | 33147 | 4301 | GE1014 (Fe Alloy) | Mismatch | Seal flange ID | N/A | N/A | Seal flange ID over max after machining | Not Known |  | 606395 | G:\02_GE90_Engine_DR_Tasks\DR_Tasks_2018\IHIQST-18-0199
601 | Not Known | IHIQST-18-0210 | DR | CF34-10E | 994534 | 7964.17 | 6461 | 2226M37G08 | CASE-LPT | JHV785BH | Stator | Not Known | Not Known | Not Known | WASPALOY | Wear | Stg. 2 Shroud Support Hook Aft Outer Corner (Area P) (5 locations) | N/A | N/A | Wear on Stg. 2 Shroud Support Hook Aft Outer Corner (Area P) (5 locations) | Accept the part after Blend Repair. |  | Not Known | G:\12_CF34_Engine_DR_Tasks\DR_Tasks_2018\IHIQST-18-0210
602 | 674646 | IHIQST-18-0211 | DR | CF34-10E | 994642 | 16845 | 12885 | 2226M37G06 | CASE-LPT | JHV866BG | Stator | Not Known | 16845 | 12885 | WASPALOY | Wear | Aft Flange Bolt Hole | N/A | N/A | Wear on Aft Flange Bolt Hole | Not Known |  | 674646 | G:\12_CF34_Engine_DR_Tasks\DR_Tasks_2018\IHIQST-18-0211
603 | Not Known | IHIQST-18-0214 | DR | GEnx-2B | 959204 | Not Known | Not Known | 2331M70P02 | BEARING ROLLER | TBCVC112 | Not Known | Not Known | Not Known | Not Known | Not Known | Nick | No5 Bearing - spring finger | N/A | N/A | spring finger damage(Nick) | Not Known |  | Not Known | G:\11_GEnx_Engine_DR_Tasks\DR_Tasks_2018\IHIQST-18-0214
604 | 579561 | IHIQST-18-0227 | DR | GEnx-1B | 956439 | 11067 | 2175 | 2332M81G04 | SHAFT-MID FAN | JHVAA751 | Rotor | Not Known | 11067 | 2175 | GE1014 (Fe Alloy) | Corrosion | ID(Dia.EK) of Mounting flange | N/A | N/A | Corrosion Pit on ID(Dia.EK) of Mounting flange Additional comment | Blend |  | 579561 | G:\11_GEnx_Engine_DR_Tasks\DR_Tasks_2018\IHIQST-18-0227
605 | 674742 | IHIQST-18-0229 | DR | GE90-115B | 906578 | 41027 | 6692 | 2209M28P01 | DISK-STG 5 LPTR | IHIY0624 | Rotor | Not Known | 41027 | 6692 | INCO718HS | Nick | AFT bore radius. | N/A | N/A | Departure 001 The subject LPT Stage 5 Disk exhibits 4 – off nicks to the AFT bore radius. The maximum depth measures up to 0.001 inch.  Departure 002 The subject LPT Stage 5 Disk exhibits 2 – off nicks to the flat adjacent to the bore (AFT face).The maximum depth measures up to 0.001 inch.  Departure 003 The subject LPT Stage 5 Disk exhibits 1 – off nicks to the FWD bore radius. The depth measures 0.001 inch.  Departure 004 The subject LPT Stage 5 Disk exhibits 1 – off nicks to the AFT mounting flange corner(not in Area B),with high metal. The depth measures 0.003 inches. | Not Known |  | 674742 | G:\02_GE90_Engine_DR_Tasks\DR_Tasks_2018\IHIQST-18-0229
606 | 674742 | IHIQST-18-0229 | DR | GE90-115B | 906578 | 41027 | 6692 | 2209M28P01 | DISK-STG 5 LPTR | IHIY0624 | Rotor | Not Known | 41027 | 6692 | INCO718HS | Nick | flat adjacent to the bore (AFT face). |  |  |  | Not Known
607 | 674742 | IHIQST-18-0229 | DR | GE90-115B | 906578 | 41027 | 6692 | 2209M28P01 | DISK-STG 5 LPTR | IHIY0624 | Rotor | Not Known | 41027 | 6692 | INCO718HS | Nick | FWD bore radius. |  |  |  | Not Known
608 | 674742 | IHIQST-18-0229 | DR | GE90-115B | 906578 | 41027 | 6692 | 2209M28P01 | DISK-STG 5 LPTR | IHIY0624 | Rotor | Not Known | 41027 | 6692 | INCO718HS | Nick | AFT mounting flange corner(not in Area B), |  |  |  | Not Known
609 | 672321 | IHIQST-18-0232 | DR | GEnx-1B | 956396 | 11013 | 2300 | 2332M81G03 | SHAFT-MID FAN | JHVAA705 | Rotor | Not Known | 11013 | 2300 | GE1014 (Fe Alloy) | Corrosion pit | Fwd Chamfer of Shank Nut Holes | N/A | N/A | Corrosion pit on Fwd Chamfer of Shank Nut Holes | Not Known |  | 672321 | G:\11_GEnx_Engine_DR_Tasks\DR_Tasks_2018\IHIQST-18-0232
610 | 632559 | IHIQST-18-0231 | DR | GEnx-2B | 959122 | 23742 | 4440 | 2332M33G03 | SHAFT-MID FAN | JHVFA068 | Rotor | Not Known | 23742 | 4440 | GE1014 (Fe Alloy) | Scratch | ID surface. | N/A | N/A | circumferential scratches on ID | Not Known |  | 632559 | G:\11_GEnx_Engine_DR_Tasks\DR_Tasks_2018\IHIQST-18-0231
611 | 680018 | IHIQST-18-0238 | DR | CF34-10E | 994772 | Not Known | Not Known | 2226M37G06 | CASE-LPT | JHV864BG | Stator | Not Known | Not Known | Not Known | WASPALOY | Wear | Outer Surface near EGT Probe Boss | N/A | N/A | Defect 1: Maximum radial blend depth: 0.015 inch (0.381 mm) Maximum axial blend depth: 0.356 inch (9.04 mm) Minimum circumferential blend length: 0.277 inch (7.04 mm) | Blend to smooth contour |  | 680018 | G:\12_CF34_Engine_DR_Tasks\DR_Tasks_2018\IHIQST-18-0238
612 | 680018 | IHIQST-18-0238 | DR | CF34-10E | 994772 | Not Known | Not Known | 2226M37G06 | CASE-LPT | JHV864BG | Stator | Not Known | Not Known | Not Known | WASPALOY | Wear | Outer Surface near EGT Probe Boss |  |  | Defect 2: Maximum radial blend depth: 0.015 inch (0.381 mm) Maximum axial blend depth: 0.387 inch (9.84 mm) Minimum circumferential blend length: 0.328 inch (8.34 mm)
613 | Not Known | IHIQST-18-0240 | DR | CF34-10E | Not Known | Not Known | Not Known | 2226M37G09 | CASE-LPT | JHV091BH | Stator | Not Known | Not Known | Not Known | Not Known | Improper welding | stage 3 shroud | N/A | N/A | stage 3 shroud support misalignment in the weld wire occurred | Cancelled |  | Not Known | G:\12_CF34_Engine_DR_Tasks\DR_Tasks_2018\IHIQST-18-0240
614 | 682494 | IHIQST-18-0252 | DR | GE90-115B | 906232 | 53003 | 7624 | 2209M10G02 | SHAFT-AIR/OIL FWD FAN | IHIDL193 | Rotor | AEGJ-2873 | 53003 | 7624 | 6Al-4V (Ti Alloy) | nicks/dents | Surface A | N/A | N/A | Exhibits a series of nicks/dents on Surface A | Accept the part As-Is after high metal removal. |  | 682494 | G:\02_GE90_Engine_DR_Tasks\DR_Tasks_2018\IHIQST-18-0252
615 | 680015 | IHIQST-18-0268 | DR | Genx-2B | 959235 | 25772 | 2866 | 2332M33G01 | SHAFT-MID FAN | JHVFA081 | Rotor | Not Known | 25772 | 2866 | GE1014 (Fe Alloy) | Corrosion pit | CVD Mating Surface | N/A | N/A | Corrosion Pit | Not Known |  | 680015 | G:\11_GEnx_Engine_DR_Tasks\DR_Tasks_2018\IHIQST-18-0268
616 | 680015 | IHIQST-18-0268 | DR | Genx-2B | 959235 | 25772 | 2866 | 2332M33G01 | SHAFT-MID FAN | JHVFA081 | Rotor | Not Known | 25772 | 2866 | GE1014 (Fe Alloy) | Corrosion pit | ID Surface Under the Spline. |  |  | Corrosion Pit
617 | 680015 | IHIQST-18-0268 | DR | Genx-2B | 959235 | 25772 | 2866 | 2332M33G01 | SHAFT-MID FAN | JHVFA081 | Rotor | Not Known | 25772 | 2866 | GE1014 (Fe Alloy) | Corrosion pit | ID Surface Under the Spline. |  |  | Axial scratches with Corrosion Pit
618 | 696253 | IHIQST-18-0294 | DR | GEnx-1B | 956582 | Not Known | Not Known | 2331M21G02 | TUBE-A/O VENT CENTER | EMDDT981 | Rotor | Not Known | Not Known | Not Known | 321 STEEL (Fe Alloy) | Under minimum | Diameter B | N/A | N/A | Diameter B is out of the serviceable limit. Measured Value : 68.140mm, 68.135mm, 68.123mm, 68.141mm, 68.071mm, 68.049mm, Worst Value : 68.049mm | As Is. The DR can be substantiated with DS report AENJ-2669 prepared for the PCR task IHIQST-18-0262 |  | 696253 | G:\11_GEnx_Engine_DR_Tasks\DR_Tasks_2018\IHIQST-18-0294
619 | 677834 | IHIQST-18-0304 | DR | GEnx-1B | 677834 | 12234 | 1401 | 2332M81G05 | SHAFT-MID FAN | JHVAB023 | Rotor | Not Known | 12234 | 1401 | GE1014 (Fe Alloy) | Corrosion Pits | Spline | N/A | N/A | Maximum depth 0.0007" Maximum width 0.003". Axial location, multiple pits at locations D, E and outer diameter. | Accept the part after shot peen repair. Design analysis is required to substantiate the defect. |  | 677834 | G:\11_GEnx_Engine_DR_Tasks\DR_Tasks_2018\IHIQST-18-0304
620 | 677834 | IHIQST-18-0304 | DR | GEnx-1B | 677834 | 12234 | 1401 | 2332M81G05 | SHAFT-MID FAN | JHVAB023 | Rotor | Not Known | 12234 | 1401 | GE1014 (Fe Alloy) | Corrosion Pits | Mounting flange I/D surfaces of bolt holes |  |  | Bolt corrosion pits noted in the ID surfaces of all bolt holes measuring up to a maximum depth of 0.0013". Maximum width 0.003" | Accept the part after shot peen repair. Defect can be substantiated by previous case DS report AENJ-2314.
621 | 689342 | IHIQST-18-0281 | DR | GE90-115B | 906250 | Not Known | Not Known | 2209M10G02 | SHAFT-AIR/OIL FWD FAN | IHIDL180 | Rotor | AEGJ-2873 | 52056 | 8236 | 6Al-4V (Ti Alloy) | Nick | Aft Chamfer of Forward Flange Boltholes. | N/A | N/A | 1-off nick was observed on the Aft Chamfer of Forward Flange Boltholes. Length: 0.080 inches Width: 0.035 inches Depth: 0.005 inches. | Accept the part As-Is after high metal removal |  | 689342 | G:\02_GE90_Engine_DR_Tasks\DR_Tasks_2018\IHIQST-18-0281
622 | 689342 | IHIQST-18-0281 | DR | GE90-115B | 906250 | Not Known | Not Known | 2209M10G02 | SHAFT-AIR/OIL FWD FAN | IHIDL180 | Rotor | AEGJ-2873 | 52056 | 8236 | 6Al-4V (Ti Alloy) | Nick | forward mating surface (surface A) |  |  | 1-off nick to the forward mating surface (surface A) Length: 0.090 inches Width: 0.025 inches Depth: 0.0015 inches. The nick is 0.115 inches from the bolthole.
623 | 533797 | IHIQST-18-0282 | DR | GE90-115B | 906867 | Not Known | Not Known | 2209M11G03 | SHAFT-MID FAN | IHIN5763 | Rotor | Not Known | 34413 | 3652 | GE1014 (Fe Alloy) | O/Max | Area R | N/A | N/A | Additional request of IHIQST-18-0073 To calculate by changing the shape of mismatch R size. | Not Known |  | 533797 | G:\02_GE90_Engine_DR_Tasks\DR_Tasks_2018\IHIQST-18-0282
624 | 694110 | IHIQST-18-0297 | DR | GE90-94B | 900218 | Not Known | Not Known | 1767M32P03 | DISK-LPT STG 1 | IHIC0161 | Rotor | Not Known | 28654 | 12860 | INCO718 (Ni Alloy) | Nick | Area Z | N/A | N/A | The LPT Stage 1 Disk exhibits 1-off nick to Area Z on the forward surface of the bore. Depth is measured at 0.002 inch. | Accept the part As-Is. Defect can be substantiated on the previous case DS report AEGJ-2722 |  | 694110 | G:\02_GE90_Engine_DR_Tasks\DR_Tasks_2018\IHIQST-18-0297
625 | 694110 | IHIQST-18-0297 | DR | GE90-94B | 900218 | Not Known | Not Known | 1767M32P03 | DISK-LPT STG 1 | IHIC0161 | Rotor | Not Known | 28654 | 12860 | INCO718 (Ni Alloy) | Galling | Multiple retainer hooks |  |  | The LPT Stage 1 Disk exhibits galling to multiple retainer hooks, only one is outside of the EM limits Maximum depth is measured at 0.010 inch | Accept the part As-Is after high metal removal.
626 | 637586 | IHIQST-18-0287 | DR | CF34-10E | 994698 | Not Known | Not Known | 2226M37G06 | CASE-LPT | JHV182BG | Stator | Not Known | Not Known | Not Known | WASPALOY | Wear | Not Known | N/A | N/A | Additional request of IHIQST-18-0183 To consider the following and update(add) the DS report.(IHIQST-18-0183) - To add axial Kt calculation for defect 2 - To update circumferential Kt calculation with the depth of defect 2, 0.461 mm. (The circumferential length remain as is) - To update LCF life calculation with the updated Kt. | Not Known |  | 637586 | G:\12_CF34_Engine_DR_Tasks\DR_Tasks_2018\IHIQST-18-0287
627 | Not Known | IHIQST-18-0291 | Other | CF34-8 | Not Known | Not Known | Not Known | 4114T16G02 | DISK-FAN | Not known | Rotor | Not Known | Not Known | Not Known | Not Known | Not Known | Not Known | N/A | N/A | This task is a consider for the PCR. 1. To consider blend repair reference to the previous report. - Previous report：IHIQST-17-0671 AESJ-5145 - Refer to Figure 2 for blend shape. 2. If Life cycles is less than 30,000 cycles, To consider shapes that can satisfy 30,000 cycles. -condition ・The depth remains 0.007 in. ・To change only the R shape increase. | Not Known | Not Known | Not Known | G:\07_PCR_Tasks\CF34_PCR\PCR_2018\IHIQST-18-0291
628 | 00705102 | IHIQST-18-0319 | DR | CF34-8C | Not Known | Not Known | Not Known | 4117T50G03 | CASE-LPT | IHI599DA | Stator | Not Known | Not Known | Not Known | WASPALOY | Nick | External Rib | N/A | N/A | Defect 1：Nick on External Rib (1 Location) Size: 0.110 in. (circumferential) x 0.015 in. (Radial) x 0.086 in. (Axial) (2.79 mm x 0.38 mm x 2.18 mm) | Accept the part after Blend repair. | IHIQST-17-0414 | 00705102 | G:\12_CF34_Engine_DR_Tasks\DR_Tasks_2018\IHIQST-18-0319
629 | 00705102 | IHIQST-18-0319 | DR | CF34-8C | Not Known | Not Known | Not Known | 4117T50G03 | CASE-LPT | IHI599DA | Stator | Not Known | Not Known | Not Known | WASPALOY | Nick | External Rib |  |  | Defect 2：Wear on the hook forward face of the stage 4 nozzle. (7 Location) The smallest of these 7 'dimension N' measurements is approximately 0.235", which is 0.011" beyond the serviceable limit. See photo for reference. | (Not requested for DR)
630 | 00708873 | IHIQST-18-0336 | DR | CF34-8C | Not Known | Not Known | Not Known | 4151T33G02 | LPT Baffle | Not known | Stator | Not Known | Not Known | Not Known | INCO625 (Ni Alloy) | O/Max | Fwd Slit | N/A | N/A | Fwd Slit Width O/max (Overblending) (8 slots) Actual: 0.795 - 0.832 inch (20.19 – 21.13 mm) | As-Is | Not Known | 00708873 | G:\12_CF34_Engine_DR_Tasks\DR_Tasks_2018\IHIQST-18-0336
631 | 00710694 | IHIQST-18-0341 | DR | GEnx-1B | 956178 | 19019 | 4028 | 2331M77P01 | NO 5 BRG OUTER STATIONARY SEAL | Not known | Rotor | Not Known | Not Known | Not Known | INCO718 (Ni Alloy) | O/Max | Diameter B | N/A | N/A | NO 5 BRG OUTER STATIONARY SEAL diameter B measuring 14.5687 inch (370.045 mm) in the free state. This is 0.0034 inch (0.086 mm) over max with the maximum serviceable limit. Maximum serviceable limit of Diameter B is 14.5653 inches (369.959 mm). | As-Is | Not Known | 00710694 | G:\11_GEnx_Engine_DR_Tasks\DR_Tasks_2018\IHIQST-18-0341
632 | 713103 | IHIQST-18-0353 | DR | GEnx-2B | 959226 | Not Known | Not Known | 2332M33G01 | SHAFT-MID FAN | JHVFA085 | Rotor | Not Known | Not Known | Not Known | GE1014 (Fe Alloy) | Corrosion pit | inner wall (area C) | N/A | N/A | Corrosion pit is found on inner wall (area C) Corrosion pit area is seat surface for Extension duct. Distance from aft flange face: 5.71 inch (145.0 mm) Depth: 0.0068 inch (0.174 mm) max Axial size：0.04 inch (1.0 mm) | Blend | Not Known | 713103 | G:\11_GEnx_Engine_DR_Tasks\DR_Tasks_2018\IHIQST-18-0353
633 | 00704234 | IHIQST-18-0321 | DR | GE90-94B | 900151 | Not Known | Not Known | 1767M95G03 | SHAFT-AIR/OIL MID FAN | IHIN0257 | Rotor | AEGJ_3018 | 80792 | 12856 | MARAGE250 | Over machined | Dimension EC | N/A | N/A | Defect 1: The subject Fan Mid Shaft has failed dimensional inspection during Repair 11 as Dimension EC has been machined to 0.8980 inch (22.809 mm). This is 0.0005 inch (0.013 mm) below minimum limit. | As-Is | IHIQST-17-0758 | 00704234 | G:\02_GE90_Engine_DR_Tasks\DR_Tasks_2018\IHIQST-18-0321
634 | 00704234 | IHIQST-18-0321 | DR | GE90-94B | 900151 | Not Known | Not Known | 1767M95G03 | SHAFT-AIR/OIL MID FAN | IHIN0257 | Rotor | AEGJ_3018 | 80792 | 12856 | MARAGE250 | Over machined | Dimension EC |  |  | The Fan Mid Shaft has also been machined to the maximum in process limit outlined in Repair 10 for Diameter EP. After machining, minor wear is still present on the surface at two locations. (Not requested for DR) | (Not requested for DR)
635 | 704578 | IHIQST-18-0323 | DR | GE90-115B | 906555 | Not Known | Not Known | 2209M10G02 | SHAFT-AIR/OIL FWD FAN | IHIDL531 | Rotor | AEGJ-3016 | 41359:44 | 6471 | 6Al-4V (Ti Alloy) | Fretting | Diameter NJ | N/A | N/A | During the visual inspection of Forward Fan Shaft fretting was found on the pilot diameter NJ, the maximum depth is 0.010 inch (0.254 mm). | As-Is after high metal removal | IHIQST-15-0174 | 704578 | G:\02_GE90_Engine_DR_Tasks\DR_Tasks_2018\IHIQST-18-0323
636 | Not Known | IHIQST-18-0332 | Other | CF34-10 | Not Known | Not Known | Not Known | Not Known | DISK-STAGE 4 LPT | Not Known | Not Known | Not Known | Not Known | Not Known | Not Known | Not Known | Not Known | N/A | N/A | 3.1 QuEST to calculate MRB FE model with MRB condition, dovetail pitch error O/Max 0.076 mm. Follow the same procedure as IHIQST-16-0620 (nonconformance for same dimension but for Stg.3 Disk). 3.2 QuEST to submit the files used for analysis and summarized report to IHI. 3.3 Refer AESJ-4833 for a report format and use baseline model of AESJ-4010. | Not Known | Not Known | Not Known
637 | 707619 | IHIQST-18-0342 | DR | GE90-94B | 900496 | Not Known | Not Known | 1767M36P05 | DISK-LPT STG 5 | IHIY0221 | Rotor | AEGJ-3019 | 56499 | 5039 | INCO718HS (Ni Alloy) | Nick | Between the forward flange and the cone body(Area M) | N/A | N/A | During the visual inspection of LPT Stage 5 disk, 12 nicks are found in the radius between the forward flange and the cone body (Area M). It measures up to 0.0034 inch (0.086 mm) deep. Refer to figure 1 and figure 2 for defect details. | As-Is after high metal removal | IHIQST-17-0692 | 707619 | G:\02_GE90_Engine_DR_Tasks\DR_Tasks_2018\IHIQST-18-0342
638 | 00707604 | IHIQST-18-0347 | DR | GE90-94B | 900496 | Not Known | Not Known | 1767M77P03 | DISK- LPT STG 2 | IHIU0263 | Rotor | Not Known | 56499 | 5039 | INCO718HS (Ni Alloy) | Nick | Forward flange corners | N/A | N/A | During the visual inspection of LPT Stage 2 disk four nicks were found on the forward flange corners.(4 Locations). The worst case measures 0.0040 inch (0.102 mm) deep. | As-Is after high metal removal | Not Known | 00707604 | G:\02_GE90_Engine_DR_Tasks\DR_Tasks_2018\IHIQST-18-0347
639 | 711060 | IHIQST-18-0348 | DR | GE90-94B | 579804 | Not Known | Not Known | 1767M36P02 | DISK- LPT STG 5 | IHIG0158 | Rotor | Not Known | 28654 | 12860 | INCO718HS (Ni Alloy) | Corrosion | FWD flange mating face | N/A | N/A | The subject LPT Stage 5 disk exhibits corrosion to the FWD flange mating face. Depth of corrosion measures approximately 0.001 Inches in depth. | Shot peen repair | IHIQST-16-0217 | 711060 | G:\02_GE90_Engine_DR_Tasks\DR_Tasks_2018\IHIQST-18-0348
640 | Not Known | IHIQST-18-0354 | Other | GEnx-1B | Not Known | Not Known | Not Known | Not Known | Not Known | Not Known | Not Known | Not Known | Not Known | Not Known | Not Known | Not Known | Not Known | N/A | N/A | QuEST to Modify the model to reflect non-conformance dimension .Please use 3D FE Model for Stg1 Bolted Joint (AENJ-1065) QuEST to perform LCF life analysis for Disk QuEST to submit the files used for analysis and summarized report to IHI. | Not Known | Not Known | Not Known
641 | 714085 | IHIQST-18-0358 | DR | GE90-94B | 900498 | Not Known | Not Known | 1767M32P05 | DISK-LPT STG 1 | 900498 | Rotor | AEGJ-3022 | 48913 | 4417 | INCO718HS (Ni alloy) | Defect 1: 1-off Nick | Mounting Flange corner | N/A | N/A | Defect 1: The LPT Stage 1 Disk exhibits 1-off nick with high metal to the Mounting Flange corner. Depth is measured at 0.0015 inch (0.038 mm) after the removal of high metal. Radial width is 0.0250 inch (0.635 mm) and circumferential length is 0.0620 inch (1.575 mm). | As-Is | Not Known | 714085 | ..\..\02_GE90_Engine_DR_Tasks\DR_Tasks_2018\IHIQST-18-0358
642 | 714085 | IHIQST-18-0358 | DR | GE90-94B | 900498 | Not Known | Not Known | 1767M32P05 | DISK-LPT STG 1 | 900498 | Rotor | AEGJ-3022 | 48913 | 4417 | INCO718HS (Ni alloy) | Defect 2: 1-off Groove | Mounting Flange corner chamfer (aft face of the flange). |  |  | Defect 2: The LPT Stage 1 Disk exhibits 1-off groove with high metal to the Mounting Flange corner chamfer (aft face of the flange). Axial Depth is 0.058 inch (1.473 mm), Radial Width is approximately 0.0010 inch (0.025 mm) and Circumferential Length: 0.109 inch (2.769 mm). | As-Is after high metal removal | Not Known
643 | 704399 | IHIQST-18-0360 | DR | GE90-94B | 900204 | Not Known | Not Known | 1767M79P02 | DISK-LPT STG 4 | IHIF0273 | Rotor | AEGJ-3027 | 34042 | 14015 | INCO718HS (Ni Alloy) | Scratches | FWD Mounting flange | N/A | N/A | During visual inspection of LPT Stage 4 disk, multiple scratches were found on the front face of FWD Mounting flange in area B. Worst depth of the scratches is 0.0020 inch (0.051 mm). | As-Is after high metal removal. | IHIQST-17-0754, AEGJ-3027 | 704399 | G:\02_GE90_Engine_DR_Tasks\DR_Tasks_2018\IHIQST-18-0360
644 | 703822 | IHIQST-18-0361 | DR | GE90-115B | 906379 | Not Known | Not Known | 2209M26P01 | DISK-STG 3 LPTR | IHIV0141 | Rotor | AEGJ-3024 | 45123 | 7715 | INCO718HS (Ni Alloy) | Defect 1: Metal deposits | FWD web | N/A | N/A | Defect 1: The subject LPT Stage 3 Disk exhibits 2 off areas of metal deposits to the FWD web with no raised material present. | Accept the part after blend repair. | IHIQST-16-0303 (Defect 1), IHIQST-18-0157 (Defect 2) AEGJ-3024 | 703822 | G:\02_GE90_Engine_DR_Tasks\DR_Tasks_2018\IHIQST-18-0361
645 | 703822 | IHIQST-18-0361 | DR | GE90-115B | 906379 | Not Known | Not Known | 2209M26P01 | DISK-STG 3 LPTR | IHIV0141 | Rotor | AEGJ-3024 | 45123 | 7715 | INCO718HS (Ni Alloy) | Defect 2: Scratch | FWD mounting flange |  |  | Defect 2: The subject LPT Stage 3 Disk exhibits 1 off scratch to area B on the FWD mounting flange, measuring 0.0018 inch (0.046 mm). | As-Is after high metal removal
646 | 00710320 | IHIQST-18-0367 | DR | GE90-115B | 907125 | Not Known | Not Known | 2209M10G02 | SHAFT-AIR/OIL FWD FAN | IHIDM121 | Rotor | AEGJ-3028 | 24444 | 3417 | 6Al-4V (Ti Alloy) | Defect 1: Scratch | scratch tangential to a bolthole on the Forward Mounting Flange (Surface A) | N/A | N/A | Defect 1: The Forward Fan Shaft has 1-off scratch tangential to a bolthole on the Forward Mounting Flange (Surface A), which is at least 0.0350 inch (0.889 mm) from the edge of the bolthole. Length is measured to be 1.00 inch (25.4 mm) Depth is approximately measured to be 0.0005 inch (0.013 mm) | As-Is after high metal. | IHIQST-16-0321 (AEGJ-2823) (defect 1) IHIQST-17-0667 (AEGJ-2940 ) (defect 2) | 00710320 | G:\02_GE90_Engine_DR_Tasks\DR_Tasks_2018\IHIQST-18-0367
647 | 00710320 | IHIQST-18-0367 | DR | GE90-115B | 907125 | Not Known | Not Known | 2209M10G02 | SHAFT-AIR/OIL FWD FAN | IHIDM121 | Rotor | AEGJ-3028 | 24444 | 3417 | 6Al-4V (Ti Alloy) | Defect 2: Damage | Forward face edge of 1-off Forward Mounting Flange bolt hole |  |  | Defect 2: The Forward Fan Shaft has damage to the forward face edge of 1-off Forward Mounting Flange bolt hole. Circumferential length is measured to be 0.2500 inch (6.350 mm) Radial width is measured to be 0.0480 inch (1.219 mm) Axial depth is measured to be 0.0460 inch (1.168 mm) | Blend repair.
648 | 716693 | IHIQST-18-0378 | DR | GE90-115B | 906153 | Not Known | Not Known | 2209M10G02 | SHAFT-AIR/OIL FWD FAN | IHIDL088 | Rotor | Not Known | 48420 | 5792 | 6Al-4V (Ti Alloy) | Defect 1: U / Min | No.1 BRG journal (Diameter A) | N/A | N/A | Defect 1: No.1 BRG journal (Diameter A) U / Min, Dia A = 19.81135 inch (503.2080 mm). Dia A is under min by 0.00034 inch (0.0086 mm) | As-Is. | Not Known | 716693 | G:\02_GE90_Engine_DR_Tasks\DR_Tasks_2018\IHIQST-18-0378
649 | 716693 | IHIQST-18-0378 | DR | GE90-115B | 906153 | Not Known | Not Known | 2209M10G02 | SHAFT-AIR/OIL FWD FAN | IHIDL088 | Rotor | Not Known | 48420 | 5792 | 6Al-4V (Ti Alloy) | Defect 2: U / Min | Mounting boltholes (Diameter DH) |  |  | Defect 2: Mounting boltholes (Diameter DH) U / Min, Dia DH #19 : 0.8849 inch (22.476 mm), Dia DH #21 : 0.88476 inch (22.4720 mm), Dia DH #19 is U / Min by 0.00028 inch (0.0071 mm), Dia DH #21 is U / Min by 0.00042 inch (0.0107 mm)
650 | 715976 | IHIQST-18-0376 | DR | GEnx-1B | 956214 | 25496 | 3849 | 2331M79G02 | HOUSING-NO. 5 BEARING | JHVDN536 | Rotor | Not Known | Not Known | Not Known | INCO718 (Ni Alloy) | Defect 1: Nick | Mounting Flange | N/A | N/A | Defect 1: Nick on Mounting Flange. Depth: 0.0250 inch (0.635 mm), Wide: 0.0350 inch (0.889 mm) | Blend repair | Not Known | 715976 | G:\11_GEnx_Engine_DR_Tasks\DR_Tasks_2018\IHIQST-18-0376
651 | 715976 | IHIQST-18-0376 | DR | GEnx-1B | 956214 | 25496 | 3849 | 2331M79G02 | HOUSING-NO. 5 BEARING | JHVDN536 | Rotor | Not Known | Not Known | Not Known | INCO718 (Ni Alloy) | Defect 2: Nick | Mating Surface (Surface Y) |  |  | Defect 2: Nick on Mating Surface (Surface Y) is 0.0150 (0.381 mm) deep at bolt hole edge
652 | 637586 | IHIQST-18-0359 | DR | CF34-10E | 994698 | Not Known | Not Known | 2226M37G06 | CASE-LPT | JHV182BG | Rotor | Not Known | Not Known | Not Known | WASPALOY | Deeper wear | Not Known | N/A | N/A | Deeper wear was missed at IHI repair shop. Radial width : 0.55mm (current 0.461mm max) Axial width : 1.438mm (current 1.438mm max) Circumferential width : 15mm(current 15mm max) | Not Known | Not Known | 637586 | G:\12_CF34_Engine_DR_Tasks\DR_Tasks_2018\IHIQST-18-0359
653 | 718139 | IHIQST-18-0402 | DR | GE90-115B | 906555 | Not Known | Not Known | 2209M11G03 | SHAFT-MID FAN | IHIN5550 | Rotor | Not Known | 41359.73 | 6471 | GE1014 (Fe Alloy) | Wear | Inner diameter air hole | N/A | N/A | During visual inspection of Fan Mid Shaft wear marks are found on the inner diameter of one air hole #7. Depth: up to 0.004 inch (0.10 mm), Max. Circumferential length of marks: 0.300 inch (7.62 mm), Axial length (width): up to 0.080 inch (2.03 mm). Marks exist on half of the air hole’s circumference. No high metal is present on the wear marks | Blend repair | Not Known | 718139 | G:\02_GE90_Engine_DR_Tasks\DR_Tasks_2018\IHIQST-18-0402
654 | 726210 | IHIQST-18-0416 | DR | GE90-115B | Not Known | Not Known | Not Known | 2209M11G04 | SHAFT-MID FAN | IHIN5283 | Rotor | AEGJ-2948 | 47659 | 7826 | GE1014 (Fe Alloy) | Corrosion | Forward chamfer shank nut hole | N/A | N/A | During visual inspection of Fan Mid Shaft, corrosion was observed on every forward chamfer shank nut hole. The maximum depth of the corrosion measures 0.0040 inch (0.102 mm). | Post machining process and shot peen repair | IHIQST-17-0723 | 726210 | G:\02_GE90_Engine_DR_Tasks\DR_Tasks_2018\IHIQST-18-0416
655 | 721756 | IHIQST-18-0423 | DR | GE90-115B | 906250 | Not Known | Not Known | 2209M28P01 | DISK-STG 5 LPTR | IHIY0141 | Rotor | AEGJ-3032 | 52056 | 8236 | INCO718HS (Ni Alloy) | Corrosion | Aft Flange bolt hole | N/A | N/A | LPT Stage 5 Disk Aft Flange bolt holes undergone for REPAIR 001. One of the aft flange bolt hole ID exhibits corrosion after machining the bolt hole to maximum oversize limit per Repair 001. Bolt hole is currently at 0.3366 inch (8.549 mm) in diameter (Dia. HA). Defect depth is 0.004 inch (0.10 mm), Length is 0.015 inch (0.38 mm) and Width is 0.015 inch (0.38 mm). | Blend repair | IHIQST-17-0622 | 721756 | G:\02_GE90_Engine_DR_Tasks\DR_Tasks_2018\IHIQST-18-0423
656 | 727939 | IHIQST-18-0430 | DR | GEnx-1B | 956186 | Not Known | Not Known | 2332M81G04 | SHAFT-MID FAN | JHVAB029 | Rotor | AENJ-2721 | 8359 | 1666 | GE1014 (Fe Alloy) | Corrosion | Outer diameter surface (Area H). | N/A | N/A | Corrosion pit on outer diameter surface (Area H). Distance from mounting flange aft face: 296.0mm, Depth of the corrosion pit: 0.041 mm max. | Shotpeen Repair | Not Known | 727939 | G:\11_GEnx_Engine_DR_Tasks\DR_Tasks_2018\IHIQST-18-0430
657 | Not Known | IHIQST-18-0434 | DR | GEnx-1B | Not Known | Not Known | Not Known | 2332M81G03 | SHAFT-MID FAN | JHVAA352 | Rotor | AENJ-2722 | Not Known | Not Known | GE1014 (Fe Alloy) | Corrosion | Outer diameter of surface (Area F) | N/A | N/A | Defect 1: Corrosion pit on outer diameter surface (Area F). Depth of the corrosion pit: 0.0014 inch (0.035 mm). | Shotpeen Repair | IHQST-17-0277 | Not Known | G:\11_GEnx_Engine_DR_Tasks\DR_Tasks_2018\IHIQST-18-0434
658 | Not Known | IHIQST-18-0434 | DR | GEnx-1B | Not Known | Not Known | Not Known | 2332M81G03 | SHAFT-MID FAN | JHVAA352 | Rotor | AENJ-2722 | Not Known | Not Known | GE1014 (Fe Alloy) | Corrosion | Outer diameter of surface (Area F) |  |  | Defect 2: Corrosion pit on fillet-R of outer diameter surface (Area F). Depth of the corrosion pit: 0.0008 inch (0.020 mm). | Shotpeen Repair
659 | 725866 | IHIQST-18-0407 | DR | CF34-8C | 195215 | 11260 | 9673 | 4151T87G01 | CASE-LPT | IHI672DC | Stator | Not known | Not Known | Not Known | WASPALOY | Wear | Stage 3 Nozzle support groove | N/A | N/A | During the visual inspection of LPT case Wear was found on Stage 3 Nozzle support groove. Radial Depth: 0.012 inch (0.31 mm) Axial Width: 0.020 inch (0.50 mm) Circumferential Length: 0.275 inch (7.00 mm) | As-Is | IHIQST-16-0053 | 725866 | G:\12_CF34_Engine_DR_Tasks\DR_Tasks_2018\IHIQST-18-0407
660 | 722951 | IHIQST-18-0409 | DR | CF34-8E | Not Known | Not Known | Not Known | 4117T50G03 | CASE-LPT | IHI402DB | Stator | Not known | 22340 | 20608 | WASPALOY | Wear | Stg. 4 Nozzle Support Hook | N/A | N/A | Defect 1: Stg. 4 Nozzle Support Hook Thickness (Dim. N) U/min. (DR not requested). | DR not requested | N/A | 722951 | G:\12_CF34_Engine_DR_Tasks\DR_Tasks_2018\IHIQST-18-0409
661 | 722951 | IHIQST-18-0409 | DR | CF34-8E | Not Known | Not Known | Not Known | 4117T50G03 | CASE-LPT | IHI402DB | Stator | Not known | 22340 | 20608 | WASPALOY | Wear | Stg. 3 Shroud Support Hook |  |  | Defect 2.1 and 2.2: Wear on Stg. 3 Shroud Support Hook Aft Outer Corner. | Blend | IHIQST-18-0134
662 | 722951 | IHIQST-18-0409 | DR | CF34-8E | Not Known | Not Known | Not Known | 4117T50G03 | CASE-LPT | IHI402DB | Stator | Not known | 22340 | 20608 | WASPALOY | Wear | OTL Support Hook Aft Surface |  |  | Defect 3: Wear on OTL Support Hook Aft Surface (360 deg). Axial Depth: 0.0060 inch (0.152 mm), Radial Width: 0.0400 inch (1.020 mm). Location from Edge: 0.0500 inch (1.270 mm). Radius of Defect Bottom: 0.0200 inch (0.510 mm) (DR not requested). | DR not requested | N/A
663 | 722951 | IHIQST-18-0409 | DR | CF34-8E | Not Known | Not Known | Not Known | 4117T50G03 | CASE-LPT | IHI402DB | Stator | Not known | 22340 | 20608 | WASPALOY | Wear | Stg. 4 anti-rotation pin hole |  |  | Defect 4: Stg. 4 anti-rotation pin hole at Position #2 has a "scuff" mark on O.D. of shell from pin removal. Axial Depth: 0.0450 inch (1.140 mm) Circumferential Width: 0.1000 inch (2.540 mm). Radial Depth: 0.0450 inch (1.140 mm). | As-Is | N/A
664 | 729325 | IHIQST-18-0428 | DR | CF34-8C | 195215 | 11260 | 9673 | 4151T53P01 | LPT Stage 3 Inner Rear Seal | Not known | Rotor | Not known | Not Known | Not Known | RENE41 (Ni Alloy) | Wear | Inner Rear Seal | N/A | N/A | Defect 1: Wear Depth : 0.0165 inch (0.420 mm) (1 location) Wear Radius : 0.0079 inch (0.200 mm) Height from the bottom of slot to edge of the wear is 0.0374 inch (0.950 mm) | As-Is after high metal removal | Not Known | 729325 | G:\12_CF34_Engine_DR_Tasks\DR_Tasks_2018\IHIQST-18-0428
665 | 729325 | IHIQST-18-0428 | DR | CF34-8C | 195215 | 11260 | 9673 | 4151T53P01 | LPT Stage 3 Inner Rear Seal | Not known | Rotor | Not known | Not Known | Not Known | RENE41 (Ni Alloy) | Wear | Inner Rear Seal |  |  | Defect 2,3 and 4 (DR is not requested): Wears found but those are within Serviceable Limit. Max. Depth 0.0098 inch (0.250 mm). | DR is not requested | N/A
666 | 731737 | IHIQST-18-0437 | DR | CF34-8E | 193227 | Not Known | Not Known | 4118T63P01 | DISK-STAGE 3 LPT | IHI400AF | Rotor | AESJ-5397 | 28312 | 19197 | INCO718 (Ni Alloy) | Pitting | Aft side of flange | N/A | N/A | During visual inspection of LPT Stage 3 Disk, three pitting were found on aft side of flange. Pitting present around mounting flange holes. It measures less than 0.003 inch (0.08 mm) deep. | Shotpeen Repair | Not Known | 731737 | G:\12_CF34_Engine_DR_Tasks\DR_Tasks_2018\IHIQST-18-0437
667 | Not Known | IHIQST-18-0440 | DR | CF34-10E | Not Known | Not Known | Not Known | 2226M66G03 | Outer Forward Air Rotating Seal | Not known | Rotor | Not known | Not Known | Not Known | Hastelloy X (Ni alloy) | Pitting | Not Known | N/A | N/A | Outer Forward Air Rotating Seal undergone for Repair 003. Burnings have been identified on honeycomb backing strip (DIA D) at 4 locations after removing Honeycomb seal (Repair 003, 5.B) from the part. Refer defect dimensions below. - Depth: Max 0.022 inch (0.57 mm) Actual Dia. D: 11.834 inch (300.58 mm) Max In-process Dim for Dia. D: 11.8488 inch (300.96 mm). Refer slide 7 and 8 for details. | Not Known | Not Known | Not Known | G:\12_CF34_Engine_DR_Tasks\DR_Tasks_2018\IHIQST-18-0440
668 | 733880 | IHIQST-18-0466 | DR | CF34-8C | 193205 | Not Known | Not Known | 4117T16P01 | LPT Stages 3-4 Turbine Seal | IHI538CG | Rotor | Not known | 31897.53 | 19796 | INCO718 (Ni Alloy) | corrosion pitting | Mounting Flange | N/A | N/A | During inspection of LPT Stages 3-4 Turbine Seal, corrosion pitting was observed all around the mounting flange (on each side). Depth: 0.0005 inch (0.013 mm) max, Length: 0.100 inch (2.54 mm) max, Width: 0.0013 inch (0.033 mm) max. | Shotpeen Repair | IHIQST-18-0437 | 733880 | G:\12_CF34_Engine_DR_Tasks\DR_Tasks_2018\IHIQST-18-0466
669 | 740976 | IHIQST-18-0472 | DR | CF34-10E | Not Known | Not Known | Not Known | 2226M37G08 | CASE-LPT | JHV885BG | Stator | Not known | Not Known | Not Known | WASPALOY | Wear | stg.2 shroud support hook | N/A | N/A | Wear on stg.2 shroud support hook area P to area N has been found in incoming inspection. Area 3.5 mm X 1.0 mm, Depth 0.8 mm (max) | Not Known | Not Known | 740976 | G:\12_CF34_Engine_DR_Tasks\DR_Tasks_2018\IHIQST-18-0472
670 | 744961 | IHIQST-18-0480-1 | DR | CF34-8C | 194464 | Not Known | Not Known | 4117T50G02 | CASE-LPT | IHI346DB | Stator | Not known | 23110.22 | 22704 | WASPALOY | under min | Dim. N | N/A | N/A | Dim. N (.246 min) measures under min at the following locations: 2,3,4,5,6,11 & 12 (OUT OF SCOPE). | OUT OF SCOPE | IHIQST-18-0409, IHIQST-18-0407, IHIQST-18-0134 | 744961 | G:\12_CF34_Engine_DR_Tasks\DR_Tasks_2018\IHIQST-18-0480-1
671 | 744961 | IHIQST-18-0480-1 | DR | CF34-8C | 194464 | Not Known | Not Known | 4117T50G02 | CASE-LPT | IHI346DB | Stator | Not known | 23110.22 | 22704 | WASPALOY | Wear | shroud mating face |  |  | Wear on "skin" side of case, opposite of shroud mating face. Wear condition checks up to 0.008 inch (0.20 mm) over maximum limits for blend repair. Depth 0.010 inch (0.25 mm), Length 1.0 inch (25.40 mm). | As-Is
672 | 744961 | IHIQST-18-0480-1 | DR | CF34-8C | 194464 | Not Known | Not Known | 4117T50G02 | CASE-LPT | IHI346DB | Stator | Not known | 23110.22 | 22704 | WASPALOY | Wear | Stg. 3 Shroud support relief groove |  |  | Stg. 3 Shroud support relief groove has two wear at locations 170 degrees & 145 degrees CW, ALF. Those are approximately 0.0200 inch (0.508 mm) deep, 0.200 inch (5.08 mm) long. | As-Is
673 | 744961 | IHIQST-18-0480-1 | DR | CF34-8C | 194464 | Not Known | Not Known | 4117T50G02 | CASE-LPT | IHI346DB | Stator | Not known | 23110.22 | 22704 | WASPALOY | Nick | Stg. 3 Shroud surface |  |  | Stg. 3 Shroud surface opposite to the shroud mate face has a nick. It measures 0.0200 inch (0.508 mm) deep (radial), 0.1200 inch (3.048 mm) long circumferential and 0.0250 inch (0.635 mm) wide (axial). | Blend
674 | 740472 | IHIQST-18-0481 | DR | CF34-10E | 994869 | Not Known | Not Known | 2226M37G08 | CASE-LPT | JHV963BG | Stator | Not known | 16328.63 | 14289 | WASPALOY | Nick | Stage 2 shell location | N/A | N/A | During visual Inspection of LPT case nick was identified with high metal on I.D. of the case, aft of [GT] in area "N" positioned at 335 degree on Stage 2 shell location. Nick was benched to remove high metal & remaining indication. Axial depth: 0.1900 inch (4.826 mm), Circumferential length: 0.4500 inch (11.430 mm). The wall thickness in the benched area measured 0.028 inch (0.71 mm) which is under minimum. Plate thickness limit 0.0307 inch (0.780 mm). Actual plate thickness 0.028 inch (0.710 mm). | As-Is | IHIQST-16-0543 | 740472 | G:\12_CF34_Engine_DR_Tasks\DR_Tasks_2018\IHIQST-18-0481
675 | 747155 | IHIQST-18-0493 | DR | CF34-8E | 193328 | Not Known | Not Known | 4118T61P01 | SHAFT-FAN DRIVE | IHI342DW | Rotor | Not known | 21869 | 17447 | INCO718 (Ni alloy) | Scratch/Dent | Area (Area E) | N/A | N/A | Scratch/Dent on Outer Surface Area (Area E) within 1.00 inch (25.4 mm) of Vent Holes | Reject | Not Known | 747155 | G:\12_CF34_Engine_DR_Tasks\DR_Tasks_2018\IHIQST-18-0493
676 | 747636 | IHIQST-18-0494 | DR | CF34-8C | 193271 | Not Known | Not Known | 4117T18P01 | Stg. 5-6 Turbine Seal | IHI276CU | Rotor | AESJ-5428 | 21869 | 17447 | INCO718 (Ni alloy) | Not Known | Diameter A | N/A | N/A | Stg. 5-6 Turbine Seal undergone for Repair 001. Diameter A was measured as 15.409 inch (391.389 mm) on average after water jet stripping to remove thermal spray coating. Diameter A is undersized by 0.00585 inch (0.149 mm). Min In-process Dimension of Diameter A is 15.41485 inch (391.537 mm). | As-Is | Not Known | 747636 | G:\12_CF34_Engine_DR_Tasks\DR_Tasks_2018\IHIQST-18-0494
677 | 749276 | IHIQST-18-0497 | DR | CF34-10E | 994242 | Not Known | Not Known | 2226M21P04 | SHAFT-FAN DRIVE | JHV175AN | Rotor | AESJ-5424 | 25365 | 14667 | MARAGE250 (Fe alloy) | Corrosion pits | forward face fillet radius | N/A | N/A | Corrosion pits were found on mounting flange forward face fillet radius measuring up to 0.0018 inch (0.046 mm) in depth after performing grit blast repair SPM 70-21-04-120-A01 using 220 mesh aluminium oxide. Casting pits/defects also present on flange forward face measuring up to 0.0030 inch (0.076 mm) in depth | Shotpeen Repair | Not Known | 749276 | G:\12_CF34_Engine_DR_Tasks\DR_Tasks_2018\IHIQST-18-0497
678 | 750252 | IHIQST-18-0506 | DR | CF34-10E | 424392 | Not Known | Not Known | 2227M54P01 | Aft Air Rotating Seal | Not known | Rotor | Not known | Not Known | Not Known | INCO718 (Ni alloy) | scratches | fillet radius R. | N/A | N/A | During visual inspection of Aft Air Rotating Seal scratches were found all over the fillet radius R. Depth is 0.0030 inch (0.076 mm). | Machining blend repair | Not Known | 750252 | G:\12_CF34_Engine_DR_Tasks\DR_Tasks_2018\IHIQST-18-0506
679 | 752729 | IHIQST-18-0514 | DR | CF34-8E | 193407 | Not Known | Not Known | 4117T13P04 | DISK-STAGE 4 LPT | IHI56VL | Rotor | AESJ-5439 | Not Known | Not Known | INCO718 (Ni alloy) | Nick | Mounting Flange | N/A | N/A | During visual inspection of LPT stage 4 disk, nick was found on the forward mounting flange with a bit of high metal. Axial depth: 0.0250 inches (0.635 mm) Radial depth: 0.0300 inches (0.762 mm) Circumferential Length: 0.0950 inches (2.413 mm) | Blend Repair | Not Known | 752729 | G:\12_CF34_Engine_DR_Tasks\DR_Tasks_2018\IHIQST-18-0514
680 | 755944 | IHIQST-18-0535 | DR | CF34-8C | 965384 | Not Known | Not Known | 4118T18G08 | LPT Baffle | Not known | Stator | Not known | Not Known | Not Known | INCO625 (Ni alloy) | Mis-machining | FWD Slit | N/A | N/A | Mis-machining happened to FWD Slit during rework by SB 72-0239. Part moved during machining of slits, causing the mis-location of (② EA) FWD slits approximately by 0.2500 inch (6.350 mm). | As-Is | Not Known | 755944 | G:\12_CF34_Engine_DR_Tasks\DR_Tasks_2018\IHIQST-18-0535
681 | 757870 | IHIQST-18-0561 | DR | CF34-8C | 965434 | Not Known | Not Known | 4117T50G02 | CASE-LPT | IHI359DB | Stator | Not known | 24460.8 | 24997 | WASPALOY | Under minimum | Dim. N | N/A | N/A | Dim. N under minimum Dim. N under minimum limit of 0.2460 inch (6.248 mm) at 6 locations from 14, measurements range from 0.2310 inch (5.867 mm)-0.2570 inch (6.528 mm) (OUT OF SCOPE) | OUT OF SCOPE | Not Known | 757870 | G:\12_CF34_Engine_DR_Tasks\DR_Tasks_2018\IHIQST-18-0561
682 | 757870 | IHIQST-18-0561 | DR | CF34-8C | 965434 | Not Known | Not Known | 4117T50G02 | CASE-LPT | IHI359DB | Stator | Not known | 24460.8 | 24997 | WASPALOY | Under minimum | Dim. N |  |  | Dim. M under minimum Dim. M measured at 14 locations, measurements range from 0.0840 inch (2.133 mm)-0.0890 inch (2.261 mm) (OUT OF SCOPE) | OUT OF SCOPE
683 | 757870 | IHIQST-18-0561 | DR | CF34-8C | 965434 | Not Known | Not Known | 4117T50G02 | CASE-LPT | IHI359DB | Stator | Not known | 24460.8 | 24997 | WASPALOY | Wear | Stg. 3 Nozzle support groove |  |  | Stg. 3 Nozzle support groove. The forward side of the relief groove has four wear locations. Worst case condition is Radial Depth: max 0.0180 inch (0.457 mm), Axial Width: 0.0300 inch (0.762 mm), Circumferential Length: 0.2000 inch (5.080 mm). Refer below table for defect details. | As-Is
684 | 757870 | IHIQST-18-0561 | DR | CF34-8C | 965434 | Not Known | Not Known | 4117T50G02 | CASE-LPT | IHI359DB | Stator | Not known | 24460.8 | 24997 | WASPALOY | Wear | Stage 6 Shroud support hook |  |  | Wear stage 6 Shroud support hook, forward rail, has a wear spot. Radial Depth: 0.0040 inch (0.102 mm), Axial Width: 0.0300 inch (0.762 mm), Circumferential Length: 0.1000 inch (2.540 mm) | As-Is
685 | 757952 | IHIQST-18-0562 | DR | CF34-8C | 965427 | Not Known | Not Known | 4117T50G02 | CASE-LPT | IHI348DB | Stator | Not known | 25348.67 | 24976 | WASPALOY | Under minimum | Dim. N | N/A | N/A | Dim. N under minimum Dim. N under minimum limit of 0.2460 inch (6.248 mm) at 4 locations from 14, measurements range from 0.2420 inch (6.147 mm) - 0.2550 inch (6.477 mm) (OUT OF SCOPE) | OUT OF SCOPE | Not Known | 757952 | G:\12_CF34_Engine_DR_Tasks\DR_Tasks_2018\IHIQST-18-0562
686 | 757952 | IHIQST-18-0562 | DR | CF34-8C | 965427 | Not Known | Not Known | 4117T50G02 | CASE-LPT | IHI348DB | Stator | Not known | 25348.67 | 24976 | WASPALOY | Wear | Stg. 3 Shroud Support Hook |  |  | Wear on Stg. 3 Shroud Support Hook Aft Outer Corner wear (14 locations), Axial Depth: 0.135 inch (3.43 mm) , Radial Depth: max 0.014 inch (0.36 mm), Circumferential Length: max 3.0 inch (76.2 mm). Refer below for defect details | As-Is
687 | 733788 | IHIQST-18-0465 | DR | GE90-94B | Not Known | Not Known | Not Known | 1767M95G02 | SHAFT-MID FAN | IHIN0172 | Rotor | Not known | 59755 | 7122 | GE1014 (Fe Alloy) | Scratch | Defect Location-1:Area C, Defect Location-2: splines. | splines. | N/A | Defect 1 The subject component fan mid shaft has been identified to have a scratch 0.001 inches deep and a maximum of 3 inches long in Area C, splines. The scratch ends at the aft end of the spline and on to the relief diameter | Reject | Not Known | 733788 | G:\02_GE90_Engine_DR_Tasks\DR_Tasks_2018\IHIQST-18-0465
688 | 737196 | IHIQST-18-0467 | DR | GE90-115B | Not Known | Not Known | Not Known | 2209M24P01 | DISK-STG 1 LPT ROTOR | IHIR0672 | Rotor | AEGJ-3034 | 43906 | 6245 | INCO718HS (Ni Alloy) | Damage | Aft flange scallop | N/A | N/A | Defect 1: The aft flange scallop has damage with maximum depth of 0.0100 inch (0.254 mm). The damage has caused displacement to surrounding material. | Accept the part after blend repair. | Not Known | 737196 | G:\02_GE90_Engine_DR_Tasks\DR_Tasks_2018\IHIQST-18-0467
689 | 737196 | IHIQST-18-0467 | DR | GE90-115B | Not Known | Not Known | Not Known | 2209M24P01 | DISK-STG 1 LPT ROTOR | IHIR0672 | Rotor | AEGJ-3034 | 43906 | 6245 | INCO718HS (Ni Alloy) | Damage | Chamfer surface of one aft flange bolt hole |  |  | Defect 2: Four damages are found on the chamfer surface of one aft flange bolt hole. Depth of the nick is 0.0020 inch (0.051 mm). | As-Is
690 | 737196 | IHIQST-18-0467 | DR | GE90-115B | Not Known | Not Known | Not Known | 2209M24P01 | DISK-STG 1 LPT ROTOR | IHIR0672 | Rotor | AEGJ-3034 | 43906 | 6245 | INCO718HS (Ni Alloy) | Nick | Area J |  |  | Defect 3: 1 nick found on the edge radius (Area J) with maximum depth of 0.0012 inch (0.030 mm). | As-Is
691 |  | IHIQST-18-0478 | DR | GE90-115B | Not Known | Not Known | Not Known | 2209M11G04 | SHAFT-MID FAN | Not known | Rotor | AEGJ-2948B | Not Known | Not Known | GE1014 (Fe Alloy) | Not Known | Defect Location-1:No. 4 bearing aft rotating seal flange shank nut holes (Corrosion is located on forward chamfer of hol) Defect Location-2:Corrosion is located on hole ID Defect Location-3:Corrosion is located on aft chamfer of hole | Corrosion is located on hole ID | Corrosion is located on aft chamfer of hole | 3 Corrosion pits on the No. 4 bearing aft rotating seal flange shank nut holes. Location 1: Corrosion is located on forward chamfer of hole. Maximum depth of the defect: 0.0038 inch (0.096 mm) Location 2: Corrosion is located on hole ID. Maximum depth of the defect is less than 0.003 inch (0.076 mm). Location 3: Corrosion is located on aft chamfer of hole. Maximum depth of the defect is less than 0.003 inch (0.076 mm). | Not Known | Not Known |  | G:\02_GE90_Engine_DR_Tasks\DR_Tasks_2018\IHIQST-18-0478
692 | 746420 | IHIQST-18-0484 | DR | GE90-115B | 906220 | 54294 | 7352 | 2209M10G02 | SHAFT-AIR/OIL FWD FAN | IHIDL152 | Rotor | AEGJ-2946 | 54294 | 7352 | 6Al-4V (Ti Alloy) | Nick | ID area AJ | N/A | N/A | Defect 1: Nick Depth : 0.002 inch (0.05 mm) , Width : 0.046 inch (1.17 mm) | As-Is after high metal removal | IHIQST-17-0724 (AEGJ-2946) | 746420 | G:\02_GE90_Engine_DR_Tasks\DR_Tasks_2018\IHIQST-18-0484
693 | 746420 | IHIQST-18-0484 | DR | GE90-115B | 906220 | 54294 | 7352 | 2209M10G02 | SHAFT-AIR/OIL FWD FAN | IHIDL152 | Rotor | AEGJ-2946 | 54294 | 7352 | 6Al-4V (Ti Alloy) | Nick | ID area AJ |  |  | Defect 2: Nick Depth: 0.012 inch (0.31 mm), Axial width : 0.020 inch (0.51 mm) , Radial width : 0.020 inch (0.51 mm) | As-Is after high metal removal
694 | 747215 | IHIQST-18-0508 | DR | GE90-115B | 583591 | Not Known | Not Known | 2209M26P01 | DISK-STG 3 LPTR | IHIV0245 | Rotor | AEGJ-3038 | 6117 | 719 | INCO718HS (Ni Alloy) | Nick | FWD mounting flange corners | N/A | N/A | Defect 1: 16-off nicks on the FWD mounting flange corners with high metal. The nicks on the FWD side are distributed in 360 degrees around the disk with a maximum of 4 consecutive holes | As-Is after high metal removal | Not Known | 747215 | G:\02_GE90_Engine_DR_Tasks\DR_Tasks_2018\IHIQST-18-0508
695 | 747215 | IHIQST-18-0508 | DR | GE90-115B | 583591 | Not Known | Not Known | 2209M26P01 | DISK-STG 3 LPTR | IHIV0245 | Rotor | AEGJ-3038 | 6117 | 719 | INCO718HS (Ni Alloy) | Nick | Aft mounting flange corners |  |  | Defect 2: 7-off nicks on the aft mounting flange corners with high metal. The nicks on the aft side are distributed in 360 degrees around the disk with a maximum of 5 consecutive holes | As-Is after high metal removal
696 | 747257 | IHIQST-18-0516 | DR | GE90-115B | 583696 | Not Known | Not Known | 2209M28P01 | DISK-STG 5 LPTR | IHIY0104 | Rotor | AEGJ-3041 | 41758 | 8232 | INCO718HS | Nick | AFT mounting flange corners | N/A | N/A | During the visual inspection of LPT Stage 5 Disk, 1-off nick was found on the underside of the AFT mounting flange corners with high metal. Nick on the AFT side is located at 12 o'clock position where the number 1 dovetails are. Depth of the defect 0.0100 inch (0.254 mm). | As-Is after high metal removal | Not Known | 747257 | G:\02_GE90_Engine_DR_Tasks\DR_Tasks_2018\IHIQST-18-0516
697 | 756978 | IHIQST-18-0544 | DR | GE90-94B | 900286 | 75042 | 11754 | 1767M80G01 | SHAFT-CONE LPT | IHIP0058 | Rotor | AEGJ-3039 | 81519 | 13266 | INCO718 (Ni Alloy) | Damage | Slots for the #5 bearing air/ oil | N/A | N/A | During the visual inspection of LPT rotor stator assembly damages were observed on 3-off location slots for the #5 bearing air/ oil separator in LPT Coneshaft. The maximum depth of the damage measured is 0.0200 inch (0.508 mm). Note: The coneshaft is assembled as part of the M61 module. | As-Is | Not Known | 756978 | G:\02_GE90_Engine_DR_Tasks\DR_Tasks_2018\IHIQST-18-0544
698 | 757819 | IHIQST-18-0545 | DR | GE90-85B | 900223 | Not Known | Not Known | 1767M77P02 | DISK-LPT STG 2 | IHID0126 | Rotor | AEGJ-3043 | 82296 | 12745 | INCO718HS (Ni Alloy) | Damage | Corners of the forward face | N/A | N/A | During visual inspection of LPT Stage 2 Disk, damage has been found to the corners of the forward face of 48-off Air Sealing Tabs. Some locations have high metal. The worst location measures 0.0550 inch (1.397 mm) circumferential length and 0.0350 inch (0.889 mm) axial width. | As-Is after high metal removal | Not Known | 757819 | G:\02_GE90_Engine_DR_Tasks\DR_Tasks_2018\IHIQST-18-0545
699 | 758019 | IHIQST-18-0548 | DR | GE90-115B | 906220 | Not Known | Not Known | 2209M11G03 | SHAFT-MID FAN | IHIN5127 | Rotor | Not Known | 54294 | 7352 | GE1014 (Fe Alloy) | Corrosion pitting | Area ER | N/A | N/A | Area ER has corrosion pitting up to 0.0030 inch (0.076 mm) deep in four areas. Three areas are within 0.1 inch (2.54 mm) of area EN and one area is within 0.1 inch (2.54 mm) of area ES. | Shotpeen Repair | AEGJ-2975 (slide#16) | 758019 | G:\02_GE90_Engine_DR_Tasks\DR_Tasks_2018\IHIQST-18-0548
700 | 758019 | IHIQST-18-0548 | DR | GE90-115B | 906220 | Not Known | Not Known | 2209M11G03 | SHAFT-MID FAN | IHIN5127 | Rotor | Not Known | 54294 | 7352 | GE1014 (Fe Alloy) | Corrosion pitting | Shank nut holes |  |  | All shank nut holes on the No. 4 bearing aft rotating seal flange have pitting. 10 of the holes have pitting that is greater than 0.0030 inch (0.076 mm) deep (Repairable depth for pits on the No. 4 flange surfaces ET and EL). Pitting greater than 0.0030 inch (0.076 mm) deep is located on the forward side countersink areas of the shank nut holes. Pitting is less than 0.0030 inch (0.076 mm) deep on the hole IDs and aft chamfers. The maximum depth of pitting is 0.0095 inch (0.241 mm) deep. | Accept the part after machining process and shotpeen repair | Not Known
701 |  | IHIQST-18-0567 | DR | GE90-115B | 583910 | Not Known | Not Known | 2209M10G02 | SHAFT-AIR/OIL FWD FAN | IHIDL727 | Rotor | Not Known | 30890 | 4609 | 6Al-4V (Ti Alloy) | Nicks | Threads | N/A | N/A | Nicks on the threads of Forward Fan shaft (4 location) Max Depth : 0.0050 inch (0.127 mm). | As-Is | 760946 |  | G:\02_GE90_Engine_DR_Tasks\DR_Tasks_2018\IHIQST-18-0567
702 | 766941 | IHIQST-18-0582 | DR | GE90-115B | 906605 | Not Known | Not Known | 2209M11G03 | SHAFT-MID FAN | IHIN5583 | Rotor | AEGJ-3049 | 45371 | 4094 | GE1014 (Fe Alloy) | Indentation | ID Shaft | N/A | N/A | During the internal machining of the shaft, in accordance with ID machining repair (SB 72-0667), circumferential indentation was found 78.661 inches (1998.00 mm) from the AFT end. The indentation is found between 0 through to 90 degrees in a clockwise direction Aft Looking Forward (ALF). Maximum depth of the indentation is 0.0038 inch (0.097 mm). | As-Is | Not Known | 766941 | G:\02_GE90_Engine_DR_Tasks\DR_Tasks_2018\IHIQST-18-0582
703 | 761116 | IHIQST-18-0587 | DR | GE90-115B | Not Known | Not Known | Not Known | 2209M11G04 | SHAFT-MID FAN | IHIN6040 | Rotor | AEGJ-3048 | 24735 | 3469 | GE1014 (Fe Alloy) | Thermal spray leftover | Diameter EJ | N/A | N/A | After the machining process diameter EJ was machined to the maximum dimension, but there was some thermal spray leftover on the inner side. The remaining width of coating is at maximum 0.0150 inch (0.381 mm), and the current machined back area is 0.2106 inch (5.349 mm). | As-Is | Not Known | 761116 | G:\02_GE90_Engine_DR_Tasks\DR_Tasks_2018\IHIQST-18-0587
704 | 761782 | IHIQST-18-0597 | DR | GE90-115B | 907045 | Not Known | Not Known | 2209M25P01 | DISK-STG 2 LPTR | IHIU1231 | Rotor | AEGJ-3051 | 34771 | 3590 | INCO718HS (Ni Alloy) | Fretting | Area T of the Dovetail | N/A | N/A | During the inspection of LPT Rotor Stage 2 Disk fretting was found on Area T of the dovetail serrations with a depth of 0.0040 inch (0.102 mm). The fretting and high material is present on every dovetail serration. | As-Is after high metal removal | Not Known | 761782 | G:\02_GE90_Engine_DR_Tasks\DR_Tasks_2018\IHIQST-18-0597
705 | 761789 | IHIQST-18-0598 | DR | GE90-115B | 907045 | Not Known | Not Known | 2209M26P01 | DISK-STG 3 LPTR | IHIV1293 | Rotor | AEGJ-3053 | 34771 | 3590 | INCO718HS (Ni Alloy) | Fretting | Area T of the Dovetail | N/A | N/A | During visual inspection of LPT Rotor Stage 3 Disk, fretting was noticed on Area T of the dovetail serrations with a depth of 0.0040 inch (0.102 mm). The fretting and high material is present on every dovetail serration. | As-Is after high metal removal | Not Known | 761789 | G:\02_GE90_Engine_DR_Tasks\DR_Tasks_2018\IHIQST-18-0598
706 | 761908 | IHIQST-18-0599 | DR | GE90-115B | 907046 | Not Known | Not Known | 2209M27P02 | DISK-STG 4 LPTR | IHIW1229 | Rotor | AEGJ-3056 | 34771 | 3590 | INCO718HS (Ni Alloy) | Damage | Axial Stopper | N/A | N/A | Defect 1: The LPT Stage 4 Disk exhibits damage to the axial stops, 360 degrees circumferentially. Max. Radial depth: 0.0460 Inch (1.170 mm) Max. Axial depth: 0.0700 Inch (1.780 mm) Max. Circumferential length: 0.0950 Inch (2.410 mm) | Defect 1: Reject the part. | Not Known | 761908 | G:\02_GE90_Engine_DR_Tasks\DR_Tasks_2018\IHIQST-18-0599
707 | 761908 | IHIQST-18-0599 | DR | GE90-115B | 907046 | Not Known | Not Known | 2209M27P02 | DISK-STG 4 LPTR | IHIW1229 | Rotor | AEGJ-3056 | 34771 | 3590 | INCO718HS (Ni Alloy) | Fretting | Area T of the Dovetail |  |  | Defect 2: The LPT Stage 4 Disk exhibits fretting to Area T. Max depth: 0.0050 Inch (0.130), with high metal present
708 | 764388 | IHIQST-18-0600 | DR | GE90-115B | 907045 | Not Known | Not Known | 2209M28P01 | DISK-STG 5 LPTR | IHIY1288 | Rotor | AEGJ-3054 | 34771 | 3590 | INCO718HS (Ni Alloy) | Scratches | Defect Location-1: LPT Stage 5 Disk exhibits multiple scratches and nicks 360 degrees circumferentially Defect Location-2:WEB Defect Location-3:Fillet radius | WEB | Fillet radius | Defect 1: The LPT Stage 5 Disk exhibits multiple scratches and nicks 360 degrees circumferentially. Max depth is 0.0060 inch (0.152 mm). Max depth is seen multiple times. • Fillet radius – Aft fillet radius worst depth is 0.0023 Inch (0.058 mm). • Aft arm cone body – There is no damage on this surface. Max nick depth on Fwd. arm cone body is 0.0016 inch (0.041 mm) • Web worst depth is 0.0060 inch (0.152 mm). • Max depth of scratches for departure 1 is 0.0035 Inch (0.089 mm) • Hub worst depth = 0.0020 Inch (0.051 mm) • Bore, unable to get accurate measurements, depth less than 0.0010 Inch (0.03 mm). | Defect 3 (Area U): Reject the part. | Not Known | 764388 | G:\02_GE90_Engine_DR_Tasks\DR_Tasks_2018\IHIQST-18-0600
709 | 764388 | IHIQST-18-0600 | DR | GE90-115B | 907045 | Not Known | Not Known | 2209M28P01 | DISK-STG 5 LPTR | IHIY1288 | Rotor | AEGJ-3054 | 34771 | 3590 | INCO718HS (Ni Alloy) | Damage | Mounting flange |  |  | Defect 2: The LPT Stage 5 Disk exhibits damage to the fwd. mounting flange. High material is present, Max Depth is 0.0100 Inch (0.254 mm).
710 | 764388 | IHIQST-18-0600 | DR | GE90-115B | 907045 | Not Known | Not Known | 2209M28P01 | DISK-STG 5 LPTR | IHIY1288 | Rotor | AEGJ-3054 | 34771 | 3590 | INCO718HS (Ni Alloy) | Fretting | Area T of the Dovetail |  |  | Defect 3: 1. The LPT Stage 5 Disk exhibits fretting to Area T on the dovetail serrations. High material is present. Max depth is 0.005 Inch (0.130 mm). 2. The LPT Stage 5 Disk exhibits scratch marks also on Dovetail slot bottom Area U.
711 | 769817 | IHIQST-18-0606 | DR | GE90-115B | 906103 | Not Known | Not Known | 2209M11G03 | SHAFT-MID FAN | IHIN5021 | Rotor | AEGJ-3052 | 35046 | 5541 | GE1014 (Fe Alloy) | Corrosion | Defect Location-1:Surfaces EB, ED and Defect Location-2:Surfaces ED Defect Location-3:area EN | Surfaces ED | area EN | During inspection of Fan Mid Shaft, corrosion was found on surfaces EB, ED and area EN. The corrosion on surface EB is located 360 degrees around every bolthole and depth 0.0016 inch (0.041 mm). The corrosion on surface ED is located 360 degrees around the outside of the boltholes and depth 0.0035 inch (0.089 mm). Area EN corrosion depth is 0.0016 inch (0.041 mm). Pre-measured diameter EC (before any machining) is 0.8990 inch (22.835 mm) and the minimum finish limit for the diameter post machining is 0.8985 inch (22.820 mm). | Accept the part after shot peen repair. | Not Known | 769817 | G:\02_GE90_Engine_DR_Tasks\DR_Tasks_2018\IHIQST-18-0606
712 | 777869 | IHIQST-18-0623 | DR | GE90-115B | 906752 | 36801 | 6587 | 2209M10G02 | SHAFT-AIR/OIL FWD FAN | IHIDL754 | Rotor | AEGJ-2946 | 36801 | 6587 | 6Al-4V (Ti Alloy) | Nick | Area AJ | N/A | N/A | During incoming inspection of Fan Forwards Shaft a nick was observed on the ID Area AJ of No. 2 Ball Bearing assembly. Width of the nick in radial direction is 0.0160 inch (0.410 mm). Width in axial is 0.0290 inch (0.740 mm). Depth 0.0100 inch (0.250 mm). | Accept the part As-Is after high metal removal. | AEGJ-2946 | 777869 | G:\02_GE90_Engine_DR_Tasks\DR_Tasks_2018\IHIQST-18-0623
713 | 782686 | IHIQST-18-0644 | DR | GE90-115B | 906220 | 54294 | 7352 | 2209M29G01 | SHAFT-ASSY LPT CONE | IHIDA137 | Rotor | Not Known | 54294 | 7352 | INCO718 (Ni Alloy) | Under minimum | Dia. L | N/A | N/A | During the visual inspection of LPT cone shaft, Dia. L measured as 22.1217 inch (561.891 mm) which is out of EM limit. It is under minimum by 0.002 inch (0.051 mm). It cannot match with the Dia. B (22.119 inch) of No. 5 Bearing outer oil scoop. As per the EM Limit, assembly Interference fit (Y) value should be: Y = L (LPT cone shaft flange Dia. L) - B (Outer oil scoop flange Dia. B) = -0.0010 inch (-0.025 mm) to -0.0070 inch (-0.177 mm). But Current fit value (Y) is: Y= L (22.1217 inch) – B (22.119 inch) = 0.0027 inch (0.068 mm) which is clearance fit. | As-Is | Not Known | 782686 | G:\02_GE90_Engine_DR_Tasks\DR_Tasks_2018\IHIQST-18-0644
714 | 788044 | IHIQST-18-0660 | DR | GE90-94B | 900340 | Not Known | Not Known | 1767M66G07 | DUCT-AIR/OIL EXTENSION | Not known | Rotor | AEGJ-3060 | Not Known | Not Known | 321 STEEL (Fe Alloy) | Under minimum | Diameter C | N/A | N/A | During dimensional inspection of Air/Oil Extension Duct, Diameter C measured as 7.2920 inches (185.220 mm), which is undersized by 0.0010 inch (0.025 mm). Minimum serviceable limit of Diameter C is 7.2930 in. (185.230 mm). | As-Is | Not Known | 788044 | G:\02_GE90_Engine_DR_Tasks\DR_Tasks_2018\IHIQST-18-0660
715 | 787987 | IHIQST-18-0661 | DR | GE90-115B | 907106 | Not Known | Not Known | 1767M64G03 | DUCT-AIR OIL CENTER VENT | Not known | Rotor | AEGJ-3059 | Not Known | Not Known | 321 STEEL (Fe Alloy) | Dent | thin wall section | N/A | N/A | During the visual inspection of CVT, a sharp bottomed dent was observed on the thin wall section. Depth of the defect is 0.0140 inch (0.356 mm). | As-Is | Not Known | 787987 | G:\02_GE90_Engine_DR_Tasks\DR_Tasks_2018\IHIQST-18-0661
716 | 773748 | IHIQST-18-0677 | DR | GE90-115B | 906103 | Not Known | Not Known | 2209M10G02 | SHAFT-AIR/OIL FWD FAN | IHIDL017 | Rotor | Not Known | 35046 | 5541 | Ti Alloy 6Al-4V | damaged thermal spray | DIM C | N/A | N/A | Forward Fan Shaft was machined as per IAW 72-26-01 R004 to remove the damaged thermal spray. At the maximum in process size of DIM C (21.1921 inch), damaged thermal spray is still evident. After machining damaged thermal spray completely, Dim. C measured as 21.1970 inch (538.403 mm) which exceeded the max in process dimension. | Reject | Not Known | 773748 | G:\02_GE90_Engine_DR_Tasks\DR_Tasks_2018\IHIQST-18-0677
717 | 798807 | IHIQST-18-0687 | DR | GE90-115B | Not Known | Not Known | Not Known | 2209M11G03 | SHAFT-MID FAN | IHIN5283 | Rotor | AEGJ-3062 | 47659 | 7826 | GE1014 (Fe Alloy) | corrosion | Surface ET | N/A | N/A | During the visual inspection of Fan Mid Shaft, corrosion reported at Surface ET with depth of 0.0040 inch (0.102 mm). Currently Dimension EA is at bottom limit of 2.3370 inch (59.359 mm) prior to machining. Therefore surface ET cannot be machined as Dimension EA will be beyond manual limits, EM 72-41-01 Repair 011 to the minimum finish dimension of Dimension EA [2.33697 in. (59.359 mm)]. | Shotpeen Repair | Not Known | 798807 | G:\02_GE90_Engine_DR_Tasks\DR_Tasks_2018\IHIQST-18-0687
718 | 798383 | IHIQST-18-0697 | DR | GE90-115B | 906666 | Not Known | Not Known | 2209M24P01 | DISK-STG 1 LPT ROTOR | IHIR0685 | Rotor | AEGJ-2972 | 41748 | 7187 | INCO718HS (Ni Alloy) | Nick | forward side of the aft flange corner | N/A | N/A | Defect 1: The LPT Stage 1 Disk exhibits 1-off nick to the forward side of the aft flange corner. The depth is approximately 0.0010 inch (0.025 mm). The circumferential length is approximately 0.0415 inch (1.054 mm). The radial length is approximately 0.0315 inch (0.800 mm). | As-Is | IHIQST-18-0058 (AEGJ-2972) | 798383 | G:\02_GE90_Engine_DR_Tasks\DR_Tasks_2018\IHIQST-18-0697
719 | 798383 | IHIQST-18-0697 | DR | GE90-115B | 906666 | Not Known | Not Known | 2209M24P01 | DISK-STG 1 LPT ROTOR | IHIR0685 | Rotor | AEGJ-2972 | 41748 | 7187 | INCO718HS (Ni Alloy) | Nick | forward side of the aft flange in Area B |  |  | Defect 2: The LPT Stage 1 Disk exhibits 1-off nick to the forward side of the aft flange in Area B. The depth is approximately 0.0030 inch (0.076 mm) The circumferential length is approximately 0.0445 inch (1.130 mm) The radial length is approximately 0.0330 inch (0.838 mm).
720 | 795580 | IHIQST-18-0708 | DR | GE90-115B | 906381 | 50629 | 5405 | 2209M10G02 | SHAFT-AIR/OIL FWD FAN | IHIDL305 | Rotor | AEGJ-3064 | Not Known | Not Known | 6Al-4V (Ti Alloy) | Nick | Air/oil separator flange | N/A | N/A | During the visual inspection of Forward Fan Shaft, Nick Was found on the Air/oil separator flange with high metal. Radial depth is 0.044 inch (1.12 mm) and Axial depth is 0.026 inch (0.66 mm). | As-Is after high metal removal | Not Known | 795580 | G:\02_GE90_Engine_DR_Tasks\DR_Tasks_2018\IHIQST-18-0708
721 | Not Known | IHIQST-18-0724 | DR | GE90-115B | Not Known | Not Known | Not Known | Not Known | SHAFT-MID FAN SHAFT-ASSY LPT CONE | Not known | Rotor | AEGJ-3069 | Not Known | Not Known | GE1014 (Fe Alloy) INCO718 (Ni Alloy) | undermin | Defect Location-1:Dia CJ Defect Location-2:Dia AE: | Dia AE: | N/A | During the dimensional inspection of Fan Mid Shaft and LPT Cone Shaft, diameter of the fitting was out of direction. This gave an interference of 0.0043 inch (0.110 mm). Part Drawing interference limit of 0.0039 inch (0.099 mm). Dia CJ: Actual measures 15.08374 inch (383.127 mm). Minimum serviceable limit: 15.0839 inches (383.131 mm). Which is undermin by 0.00016 inch (0.0041 mm) Dia AE: Actual measures 15.0881inch (383.238), Maximum serviceable limit: 15.0880 inches (383.235 mm). | As-Is | IHIQST-16-0473 (AEGJ-2807D). | Not Known | G:\02_GE90_Engine_DR_Tasks\DR_Tasks_2018\IHIQST-18-0724
722 | 803209 | IHIQST-18-0726 | DR | GE90-115B | 906291 | Not Known | Not Known | 2209M10G02 | SHAFT-AIR/OIL FWD FAN | IHIDL096 | Rotor | AEGJ-3072 | 48579 | 8891 | 6Al-4V (Ti Alloy) | undermin | Diameter A | N/A |  | During the inspection, the No. 1 bearing journal (Diameter A) is measured as 19.81139 inch (503.2093 mm). It is under minimum by 0.0003 inch (0.008 mm). Minimum serviceable limit of Diameter A is 19.81169 inch (503.218 mm). | As-Is | Not Known | 803209 | G:\02_GE90_Engine_DR_Tasks\DR_Tasks_2018\IHIQST-18-0726
723 | 808443 | IHIQST-18-0744 | DR | GE90-115B | 907053 | 27374 | 3333 | 2209M10G02 | SHAFT-AIR/OIL FWD FAN | IHIDL969 | Rotor | AEGJ-3071 | 27374 | 3333 | 6Al-4V (Ti Alloy) | Fretting/ Galling | Surface DJ | N/A | N/A | As per ESM 72-00-26 after removal of the shaft extension fretting/galling was found at 1 area on the surface DJ of the Forward Fan Shaft with a maximum depth of 0.0056 inch (0.143 mm) and a length of 0.484 inch (12.30 mm). | As-Is after high metal removal | Not Known | 808443 | G:\02_GE90_Engine_DR_Tasks\DR_Tasks_2018\IHIQST-18-0744
724 | 806828 | IHIQST-18-0745 | DR | GE90-115B | 906171 | Not Known | Not Known | 2209M28P01 | DISK-STG 5 LPTR | IHIY0068 | Rotor | AEGJ-3073 | 54960 | 7770 | INCO718HS (Ni Alloy) | corrosion pits | Area L | N/A | N/A | Defect 1: The LPT Stage 5 Disk exhibits multiple corrosion pits in 1-off location within Area L. Maximum depth is 0.0027 inch (0.068 mm). | Blend Repair | Not Known | 806828 | G:\02_GE90_Engine_DR_Tasks\DR_Tasks_2018\IHIQST-18-0745
725 | 806828 | IHIQST-18-0745 | DR | GE90-115B | 906171 | Not Known | Not Known | 2209M28P01 | DISK-STG 5 LPTR | IHIY0068 | Rotor | AEGJ-3073 | 54960 | 7770 | INCO718HS (Ni Alloy) | galling/scratches | aft flange boltholes |  |  | Defect 2: The LPT Stage 5 Disk exhibits 34-off aft flange boltholes with galling/scratches, and high metal. There are 9-off boltholes within a group of 12. Maximum depth of damage is 0.0014 inch (0.035 mm). The nominal hole size of the undamaged boltholes is 0.3278 inch (8.326 mm). | reaming repair
726 | 809179 | IHIQST-18-0748 | DR | GE90-115B | 906728 | 37764 | 6120 | 2209M29G01 | SHAFT-ASSY LPT CONE | IHIDA746 | Rotor | AEGJ-3070 | 37764 | 6120 | INCO718 (Ni Alloy) | Damaged | Cone Body/ forward inward surface | N/A | N/A | During final assembly process, the cone shaft was damaged by a dropped object. The object hit the Cone Body on the forward inward surface. There are multiple small defects, with the largest being 0.0449 inch (1.140 mm) x 0.0295 inch (0.750 mm) in size. Depth is 0.0077 inch (0.197 mm) after removal of high metal | As-Is | Not Known | 809179 | G:\02_GE90_Engine_DR_Tasks\DR_Tasks_2018\IHIQST-18-0748
727 | 811211 | IHIQST-18-0752 | DR | GE90-115B | 906771 | 23837 | 3972 | 2209M10G02 | SHAFT-AIR/OIL FWD FAN | IHIDL764 | Rotor | AEGJ-3071 | 23837 | 3972 | 6Al-4V (Ti Alloy) | Fretting/ Galling | Surface DJ | N/A | N/A | During the visual inspection of Forward Fan shaft, two galling were found on surface "DJ" with depth of 0.0032 inch (0.081 mm) and 0.0043 inch (0.110 mm). The total area is about 0.09 square inch which is less than 1.61 square inches, but the depth was out of maximum repair limit. | As-Is after high metal removal | IHIQST-18-0744 | 811211 | G:\02_GE90_Engine_DR_Tasks\DR_Tasks_2018\IHIQST-18-0752
728 | 743267 | IHIQST-18-0482 | DR | GEnx-1B | 956226 | Not Known | Not Known | 2332M85P01 | DUCT-A/O EXTENSION | EMDED396 | Rotor | AENJ-2337 | Not Known | Not Known | 17-4PH (Fe Alloy) | Corrosion pit | forward surface of the forward land seal | N/A | N/A | Defect 1: Corrosion pits are found on forward surface of the forward land seal. Maximum depth is 0.0007 inch (0.019 mm). Defect 2: Corrosion pits are found on forward chamfer of the forward land seal outer diameter. Defect 3: Missing coating on forward chamfer of the forward land seal outer diameter. Axial width is 0.024 inch (0.60 mm) and circumferential length is 0.082 inch (2.10 mm). | As-Is | IHIQST-17-0252, IHIQST-18-0461 | 743267 | G:\11_GEnx_Engine_DR_Tasks\DR_Tasks_2018\IHIQST-18-0482
729 | 743267 | IHIQST-18-0482 | DR | GEnx-1B | 956226 | Not Known | Not Known | 2332M85P01 | DUCT-A/O EXTENSION | EMDED396 | Rotor | AENJ-2337 | Not Known | Not Known | 17-4PH (Fe Alloy) | Corrosion pit | forward chamfer |  |  | Defect 2: Corrosion pits are found on forward chamfer of the forward land seal outer diameter. | Blend the thermal spray area
730 | 743267 | IHIQST-18-0482 | DR | GEnx-1B | 956226 | Not Known | Not Known | 2332M85P01 | DUCT-A/O EXTENSION | EMDED396 | Rotor | AENJ-2337 | Not Known | Not Known | 17-4PH (Fe Alloy) | Missing coating | forward chamfer of the forward land seal |  |  | Defect 3: Missing coating on forward chamfer of the forward land seal outer diameter. Axial width is 0.024 inch (0.60 mm) and circumferential length is 0.082 inch (2.10 mm). | As-Is
731 | 748674 | IHIQST-18-0491 | DR | GEnx-2B | 959325 | Not Known | Not Known | 2332M33G03 | SHAFT-MID FAN | JHVAA405 | Rotor | AENJ-2740 | 10233 | 2164 | GE1014 (Fe Alloy) | Corrosion pit | fillet-R | N/A | N/A | During the visual inspection of Fan Mid Shaft, corrosion pits were found on the fillet-R of cone body. Worst depth of the corrosion pit: 0.0013 inch (0.034 mm). | Shotpeen Repair | IHIQST-17-0256 (AENJ-2312) | 748674 | G:\11_GEnx_Engine_DR_Tasks\DR_Tasks_2018\IHIQST-18-0491
732 | 748119 | IHIQST-18-0492 | DR | GEnx-1B | 956548 | Not Known | Not Known | 2331M21G02 | TUBE-A/O VENT CENTER | EMDDT909 | Rotor | AENJ-2381 | Not Known | Not Known | 321 STEEL (Fe Alloy) | circumferential marks | thread | N/A | N/A | During visual inspection of Center Vent Duct, circumferential marks were found on forward thread face. Total damage length: 45% of full complete-thread length. Depth: 0.0020 inch (0.050 mm) max. | As-Is after high metal removal | IHIQST-17-0377 | 748119 | G:\11_GEnx_Engine_DR_Tasks\DR_Tasks_2018\IHIQST-18-0492
733 | 752793 | IHIQST-18-0511 | DR | GEnx-2B | 959561 | Not Known | Not Known | 2332M33G04 | SHAFT-MID FAN | JHVAB003 | Rotor | AENJ-2756 | 14500 | 2605 | GE1014 (Fe Alloy) | Blended depth | chamfer of shank nut hole | N/A | N/A | Blended depth of the forward chamfer of shank nut hole at seal air flange was exceeded. Worst depth of the excessive blend: 0.0094 inch (0.240 mm) | As-Is | AENJE-4315, AENJ-2631and AENJ-2290C | 752793 | G:\11_GEnx_Engine_DR_Tasks\DR_Tasks_2018\IHIQST-18-0511
734 | 756980 | IHIQST-18-0538 | DR | GEnx-1B | 956443 | Not Known | Not Known | 2332M81G03 | SHAFT-MID FAN | JHVAA056 | Rotor | AENJ-2764 | 6129 | 1106 | GE1014 (Fe Alloy) | Corrosion pit | chamfer adjacent to the forward pilot outer diameter | N/A | N/A | During visual inspection of Fan Mid Shaft, corrosion pit found on chamfer adjacent to the forward pilot outer diameter. Worst depth of the corrosion pit is 0.0008 inch (0.020 mm). NOTE: There is no corrosion pit at the straight location and it is only at the chamfer location. | Shotpeen Repair | Not Known | 756980 | G:\11_GEnx_Engine_DR_Tasks\DR_Tasks_2018\IHIQST-18-0538
735 | 759753 | IHIQST-18-0556 | DR | GEnx-2B | 959228 | 23004 | 4025 | 2440M65P01 | DISK-LPTR STAGE 5 | JHVRD657 | Rotor | AENJ-2767 | 582 | 112 | INCO718HS (Ni alloy) | nicks / dents / scores / scuff marks | Defect Location-1: Outer surface Defect Location-2: Aft edges of dovetail posts Defect Location-3: Forward and aft web 4. Bore sides 5. Hub 6. Transition radii. | 3. Forward and aft web 4. Bore sides 5. Hub 6. Transition radii. | N/A | During visual inspection of LPT Stage 5 Disk, numerous nicks / dents / scores / scuff marks were noted on the disk at following locations. 1. Outer surface 2. Aft edges of dovetail posts 3. Forward and aft web 4. Bore sides 5. Hub 6. Transition radii. The marks, though numerous in quantity, measure a maximum of 0.0010 inch (0.025 mm) in depth but are present around 360 degrees of the disk. | As-Is after high metal removal | IHIQST-17-0707, IHIQST-17-0712 | 759753 | G:\11_GEnx_Engine_DR_Tasks\DR_Tasks_2018\IHIQST-18-0556
736 | 759771 | IHIQST-18-0557 | DR | GEnx-2B | 959228 | 23004 | 4025 | 2440M66P01 | DISK-LPTR STAGE 6 | JHVVD637 | Rotor | AENJ-2768 | 582 | 112 | INCO718HS (Ni Alloy) | nicks / dents / scores / scuff marks | Defect Location-1: Aft edges of dovetail posts Defect Location-2: Forward and aft web | 2. Forward and aft web |  | During the visual inspection of LPT Stage 6 Disk, numerous nicks / dents / scores / scuff marks were noted on the disk at the following locations: 1. Aft edges of dovetail posts, 2. Forward and aft web, 3. Bore sides 4. Hub 5. Transition radii. The marks, though numerous in quantity, measure a maximum of 0.0010 inch (0.025 mm) in depth but are present around 360 degrees of the disk. | As-Is after high metal removal | Not Known | 759771 | G:\11_GEnx_Engine_DR_Tasks\DR_Tasks_2018\IHIQST-18-0557
737 | 767877 | IHIQST-18-0584 | DR | GEnx-1B | 956516 | Not Known | Not Known | 2332M85P01 | DUCT-A/O EXTENSION | EMDED940 | Rotor | AENJ-2741 | Not Known | Not Known | 17-4PH (Fe Alloy) | Corrosion pit | forward land seal front face | N/A | N/A | Defect 1: Corrosion pits on forward land seal front face Max Depth: 0.00055 inch (0.0140 mm) Defect 2: Corrosion pits on Dia D Max Depth: 0.008mm | As-Is | AENJ-2741 | 767877 | G:\11_GEnx_Engine_DR_Tasks\DR_Tasks_2018\IHIQST-18-0584
738 | 767877 | IHIQST-18-0584 | DR | GEnx-1B | 956516 | Not Known | Not Known | 2332M85P01 | DUCT-A/O EXTENSION | EMDED940 | Rotor | AENJ-2741 | Not Known | Not Known | 17-4PH (Fe Alloy) | Corrosion pit | Dia D |  |  | Defect 2: Corrosion pits on Dia D, Max Depth: 0.0003 inch (0.008 mm) | As-Is
739 | 771013 | IHIQST-18-0594 | DR | GEnx-1B | Not Known | Not Known | Not Known | 2332M85P01 | DUCT-A/O EXTENSION | EMDED354 | Rotor | AENJ-2741 | Not Known | Not Known | 17-4PH (Fe Alloy) | Corrosion pit | chamfer of Diameter-C | N/A | N/A | During visual inspection of Extension Duct, Many pits and corrosion are found on the chamfer of Diameter-C (all around). Worst Pit depth is 0.0006 inch (0.016 mm). | Blend the thermal spray area | IHIQST-18-0482, IHIQST-18-0252 | 771013 | G:\11_GEnx_Engine_DR_Tasks\DR_Tasks_2018\IHIQST-18-0594
740 | 771009 | IHIQST-18-0595 | DR | GEnx-2B | Not Known | Not Known | Not Known | 2332M85P01 | DUCT-A/O EXTENSION | EMDED438 | Rotor | AENJ-2741 | Not Known | Not Known | 17-4PH (Fe Alloy) | Corrosion pit | chamfer of Diameter-C | N/A | N/A | Defect 1: Many pits and corrosion are found on the chamfer of Diameter-C (all around). Worst Pit depth is 0.0001 inch (0.003 mm). | Blend the thermal spray area | IHIQST-18-0482, IHIQST-18-0252 | 771009 | G:\11_GEnx_Engine_DR_Tasks\DR_Tasks_2018\IHIQST-18-0595
741 | 771009 | IHIQST-18-0595 | DR | GEnx-2B | Not Known | Not Known | Not Known | 2332M85P01 | DUCT-A/O EXTENSION | EMDED438 | Rotor | AENJ-2741 | Not Known | Not Known | 17-4PH (Fe Alloy) | Missing coating | FWD chamfer of Diameter-C |  |  | Defect 2: Missing coating on the FWD chamfer of Diameter-C. (1 position). Defect dimensions are Axially 0.054 inch (1.38 mm) and Circumferentially 0.1622 inch (4.120 mm). | As-Is
742 | 776656 | IHIQST-18-0624 | DR | GEnx-2B | 959103 | Not Known | Not Known | 2332M33G01 | SHAFT-MID FAN | JHVAY508 | Rotor | AENJ-2793 | Not Known | Not Known | GE1014 (Fe Alloy) | Corrosion pit | Area-F, including fillet-R | N/A | N/A | Defect 1: Corrosion pits on outer diameter (Area-F, including fillet-R, 2 pos.). Depth: 0.0008 (0.020 mm) max. | Shotpeen Repair | Not Known | 776656 | G:\11_GEnx_Engine_DR_Tasks\DR_Tasks_2018\IHIQST-18-0624
743 | 776656 | IHIQST-18-0624 | DR | GEnx-2B | 959103 | Not Known | Not Known | 2332M33G01 | SHAFT-MID FAN | JHVAY508 | Rotor | AENJ-2793 | Not Known | Not Known | GE1014 (Fe Alloy) | Axial scratches with corrosion pits | inner wall (Area-B2 |  |  | Defect 2: Axial scratches with corrosion pits on the inner wall (Area-B2, 1 pos.). Depth: 0.0012 inch (0.030 mm) max. | Shotpeen Repair
744 | 790674 | IHIQST-18-0669 | DR | GEnx-1B | 956490 | Not Known | Not Known | 2331M21G02 | TUBE-A/O VENT CENTER | EMDDT941 | Rotor | AENJ-2799 | Not Known | Not Known | 321 STEEL (Fe Alloy) | undermin | Diameter B | N/A | N/A | During the visual inspection of Center Vent Duct Diameter B was found to be under limit. Diameter B measured values are: 2.6727 inch (67.886 mm), 2.6769 inch (67.993 mm), 2.6737 inch (67.912 mm), 2.6686 inch (67.782 mm), 2.6740 inch (67.920 mm), 2.6748 inch (67.941mm). Worst Value is: 2.6686 inch (67.782 mm) which is under limit by 0.0145 inch (0.368 mm). Minimum serviceable limit of Diameter B is 2.6831 inches (68.150 mm). | As-Is | Not Known | 790674 | G:\11_GEnx_Engine_DR_Tasks\DR_Tasks_2018\IHIQST-18-0669
745 | 802256 | IHIQST-18-0706 | DR | GEnx-1B | 956310 | 25424 | 3690 | 2332M81G03 | SHAFT-MID FAN | JHVAA501 | Rotor | AENJ-2811 | 25424 | 3690 | GE1014 (Fe Alloy) | Corrosion pit | Inner surface | N/A | N/A | During the visual inspection of Mid fan Shaft, corrosion pit was found on the inner surface of the Mid Fan Shaft cone body. Corrosion pitting has a maximum depth of 0.0010 inch (0.025 mm). | Shotpeen Repair | Not Known | 802256 | G:\11_GEnx_Engine_DR_Tasks\DR_Tasks_2018\IHIQST-18-0706
746 | 805967 | IHIQST-18-0717 | DR | GEnx-2B | 959303 | Not Known | Not Known | 2332M33G03 | SHAFT-MID FAN | JHVAA021 | Rotor | AENJ-2812 | Not Known | Not Known | GE1014 (Fe Alloy) | Corrosion pit | outer cone body surface | N/A | N/A | During the visual inspection of Fan Mid Shaft corrosion pitting was found on the outer cone body surface at 4 off areas, extending forward to a maximum distance of 2.00 inch (50.8 mm) from radius of air seal flange. The pitting measures less than 0.0010 inch (0.025 mm) depth and it is not located at air holes | Shotpeen Repair | Not Known | 805967 | G:\11_GEnx_Engine_DR_Tasks\DR_Tasks_2018\IHIQST-18-0717
747 | 765597 | IHIQST-18-0575 | DR | CF34-8E | 954185 | Not Known | Not Known | 4151T87G01 | CASE-LPT | IHI880DC | Stator | Not known | Not Known | Not Known | WASPALOY | Nick | Stg. 3 Shroud Support Hook Aft Outer Corner | N/A | N/A | During the visual inspection of LPT Case nick was found on Stg. 3 Shroud Support Hook Aft Outer Corner. The defect dimensions are as follows: Axial depth: 0.0350 inch (0.890 mm) Radial depth: 0.0630 inch (1.60 mm) Circumferential width: 0.0920 inch (2.340 mm). | Blend Repair | IHIQST-18-0409 | 765597 | G:\12_CF34_Engine_DR_Tasks\DR_Tasks_2018\IHIQST-18-0575
748 | 764579 | IHIQST-18-0579 | DR | CF34-8E | 193420 | 17221 | 15903 | 4114T16G02 | DISK-FAN | IHI288AB | Rotor | AESJ-5465 | 17221 | 15903 | Ti-17 (Ti alloy) | O/Max | Diameter F | N/A | N/A | During dimensional inspection of Fan Disk, Diameter F measured as 3.0220 inch (76.759 mm) which is 0.0001 inch (0.0025 mm) more than the Maximum serviceable limit. | As-Is | Not Known | 764579 | G:\12_CF34_Engine_DR_Tasks\DR_Tasks_2018\IHIQST-18-0579
749 | 769851 | IHIQST-18-0596 | DR | CF34-10E | 994915 | Not Known | Not Known | 2228M11G01 | FRAME-A/O TURBINE REAR | JHV907AU | Rotor | Not known | 18651 | 16'274 | Rene220 | Hole Mistakenly Drilled | aft inner flange mating surface | N/A | N/A | During inspection a drilled hole was noticed. It is located in the aft inner flange mating surface. The hole Diameter is 0.079 inch (2.00 mm) with high metal on one side and the other side is chamfered. | As-Is after high metal removal | Not Known | 769851 | G:\12_CF34_Engine_DR_Tasks\DR_Tasks_2018\IHIQST-18-0596
750 | 771506 | IHIQST-18-0607 | DR | CF34-8C | 965285 | Not Known | Not Known | 4151T31G04 | FRAME TURBINE EXHAUST | IHI081HF | Rotor | Not known | Not Known | Not Known | INCO718 (Ni alloy) | Wear | Centre body Nut | N/A | N/A | During visual inspection of Turbine exhaust frame, wear was found on Centre body Nut Anti-rotation Flat. Axial Depth: 0.0350 inch (0.890 mm), Radial Depth: 0.0900 inch (2.290 mm) and Circumferential Length: 0.1620 inch (4.110 mm). | Blend Repair | Not Known | 771506 | G:\12_CF34_Engine_DR_Tasks\DR_Tasks_2018\IHIQST-18-0607
751 | 766331 | IHIQST-18-0608 | DR | CF34-8E | 193295 | Not Known | Not Known | 4151T87G01 | CASE-LPT | IHI781DC | Stator | Not known | 7807.18 | 6641 | WASPALOY | Wear | Stg. 4 Shroud Support Hook aft outer corner | N/A | N/A | Wear on Stg. 4 Shroud Support Hook aft outer corner. Axial Depth: 0.100 inch (2.54 mm), Radial Depth: 0.006 inch (0.15 mm) and Circumferential Length: 0.200 inch (5.08 mm). | Blend Repair | Not Known | 766331 | G:\12_CF34_Engine_DR_Tasks\DR_Tasks_2018\IHIQST-18-0608
752 | 773288 | IHIQST-18-0611 | DR | CF34-10E | 994915 | Not Known | Not Known | 2226M16P05 | DISK-STAGE 3 LPT | JHV981BE | Rotor | AESJ-5474 | 18651.4 | 16274 | INCO718 (Ni alloy) | Wear | Nut Seating Surface | N/A | N/A | During visual inspection of LPT Disk Stage 3, wear marks found at the Nut Seating Surface of the Mounting Flange at several locations (15 ea.). Max depth: 0.0014 inch (0.035 mm). | As-Is after high metal removal | Not Known | 773288 | G:\12_CF34_Engine_DR_Tasks\DR_Tasks_2018\IHIQST-18-0611
753 | 773261 | IHIQST-18-0612 | DR | CF34-10E | 994905 | 19290 | 13836 | 2226M17P01 | DISK-STAGE 4 LPT | JHV933CC | Rotor | AESJ-5475 | 19290 | 13836 | INCO718 (Ni alloy) | Nick | mounting flange area | N/A | N/A | During inspection of LPT Disk Stage 4, Nicks were noticed on the mounting flange area at 7 ea locations. Max. Depth: 0.0039 inch (0.100 mm). | As-Is after high metal removal | Not Known | 773261 | G:\12_CF34_Engine_DR_Tasks\DR_Tasks_2018\IHIQST-18-0612
754 | 778117 | IHIQST-18-0627 | DR | CF34-10E | 994482 | 16380 | 14029 | 2226M21P04 | SHAFT-FAN DRIVE | JHV827AN | Rotor | AESJ-4943 | 12479 | 10568 | MARAGE 250 | Pitting | mounting flange OD | N/A | N/A | During the visual inspection of Fan Drive Shaft, pits were found on the mounting flange OD. Max depth is 0.0029 inch (0.073 mm). | Shotpeen Repair | IHIQST-17-0046 | 778117 | G:\12_CF34_Engine_DR_Tasks\DR_Tasks_2018\IHIQST-18-0627
755 | 779608 | IHIQST-18-0632 | DR | CF34-8E | 193420 | 17221 | 15903 | 4114T16G02 | DISK-FAN | IHI288AB | Rotor | AESJ-5482 | 17221 | 15903 | Ti-17 (Ti alloy) | O/Max | Diameter F | N/A | N/A | During the visual inspection Fan Disk, Diameter F measured as 3.0221 inch (76.761 mm) which is 0.0002 inch (0.005 mm) more than the Max. Serviceable limit. | As-Is | IHIQST-18-0579 (AESJ-5465 ) | 779608 | G:\12_CF34_Engine_DR_Tasks\DR_Tasks_2018\IHIQST-18-0632
756 | Not Known | IHIQST-18-0643 | DR | CF34-8E | Not Known | Not Known | Not Known | 4118T84G04 | Centerbody | Not known | Rotor | Not known | Not Known | Not Known | INCO718 (Ni alloy) | Wear | Bolthole Dia | N/A | N/A | During the visual inspection of Center body, wear was found on the bolthole (1 location). Hole Dia. is 0.3280 inch (8.330 mm). It is 0.0300 inch (0.762 mm) more than the Max serviceable limit. | Blend Repair | Not Known | Not Known | G:\12_CF34_Engine_DR_Tasks\DR_Tasks_2018\IHIQST-18-0643
757 | 792874 | IHIQST-18-0678 | DR | CF34-10E | 424131 | Not Known | Not Known | 2226M37G08 | CASE-A/O LPT | JHV156BH | Stator | Not known | 20904.73 | 11701 | WASPALOY | Over blend | stage 2 shroud support | N/A | N/A | LPT case stage 2 shroud support, over blending was done for scratch on outer casing internal surface (Area N). Deep scratch in area N aft of the [GT] support ring was blended to remove defect. Blending depth resulted in wall thickness of 0.026 inches (0.660 mm) which is 0.0047 inch (0.119 mm) under minimum as per the engine manual limit. Blend details are given below. Axial Blend length: 0.200 inch (5.08 mm) Circumferential Blend width: 0.500 inch (12.70 mm) Wall thickness after Blend: 0.026 inch (0.66 mm) | As-Is | Not Known | 792874 | G:\12_CF34_Engine_DR_Tasks\DR_Tasks_2018\IHIQST-18-0678
758 | 792821 | IHIQST-18-0680 | DR | CF34-10E | 994488 | Not Known | Not Known | 2226M37G06 | CASE-A/O LPT | JHV543BG | Stator | Not known | 21129 | 14449 | WASPALOY | under minimum. | Stg. 3 internal portion at 270 degree positio | N/A | N/A | LPT case, Area A was blended to remove the defect of Stg. 3 internal portion at 270 degree position. After blending remaining wall thickness measured as 0.0330 inch (0.840 mm) which is 0.0030 inch (0.080 mm) under minimum. Blend dimensions. Axial Blend Length: 0.100 inch (2.54 mm) Circumferential Blend Width: 0.220 inch (5.59 mm) Wall Thickness after Blend: 0.033 inch (0.84 mm) | As-Is | Not Known | 792821 | G:\12_CF34_Engine_DR_Tasks\DR_Tasks_2018\IHIQST-18-0680
759 | 796890 | IHIQST-18-0683 | DR | CF34-10E | 994686 | Not Known | Not Known | 2226M37G06 | CASE-A/O LPT | JHV770BG | Stator | Not known | 18654 | 14235 | WASPALOY | Wear | stage 2 nozzle support hook | N/A | N/A | LPT case was received with multiple areas of wear on the back wall of the stage 2 nozzle support hook within area M. There are 8 areas of wear that are greater than 0.010 inch (0.25 mm) deep, and the maximum radial depth is 0.018 inch (0.46 mm), circumferential width is 1.00 inch (25.4 mm) for each defect. | Blend Repair | IHIQST-18-0683, IHIQST-17-0269 and IHIQST-16-0506 | 796890 | G:\12_CF34_Engine_DR_Tasks\DR_Tasks_2018\IHIQST-18-0683
760 | 797729 | IHIQST-18-0684 | DR | CF34-10E | 796890 | Not Known | Not Known | 2226M25G05 | FRAME-A/O TURBINE REAR | JHV083AU | Rotor | Not known | Not Known | Not Known | GTD-222 | Over Chamfered | Diameter DE | N/A | N/A | TRF, Diameter DE was over chamfered per Repair 004, figure 904 sheet 2. Chamfer measures 0.070 inch (1.78 mm) X 45 degree chamfer [Note by a. Del ANGLE: latter re measured to 0.054 inch (1.37 mm) X 45 degree] is into parent material of the TRF. | As-Is | Not Known | 797729 | G:\12_CF34_Engine_DR_Tasks\DR_Tasks_2018\IHIQST-18-0684
761 | 802512 | IHIQST-18-0703 | DR | CF34-10E | 424642 | Not Known | Not Known | 2226M37G08 | CASE-LPT | JHV767BH | Stator | Not known | 9854 | 7116 | WASPALOY | Oblonged | Bolthole | N/A | N/A | LPT Case, 1 aft flange bolt hole has an "oblong" condition. Bolt hole located at 203 degrees from top vertical center - forward looking aft. Approximate geometry of hole is 0.2880 inches (7.310 mm) x 0.3180 inches (8.080 mm). | As-Is | Not Known | 802512 | G:\12_CF34_Engine_DR_Tasks\DR_Tasks_2018\IHIQST-18-0703
762 | 802512 | IHIQST-18-0703 | DR | CF34-10E | 424642 | Not Known | Not Known | 2226M37G08 | CASE-LPT | JHV767BH | Stator | Not known | 9854 | 7116 | WASPALOY | Step | Flange |  |  | Flange has a step due to wear. Depth of the defect is 0.0100 inch (0.250 mm). | Blend Repair
763 | 805118 | IHIQST-18-0714 | DR | CF34-8C | 194284 | Not Known | Not Known | 4117T50G02 | CASE-LPT | IHI026DB | Stator | Not known | 38124.95 | 19551 | WASPALOY | Damaged | Anti-rotation Pin Hole | N/A | N/A | While performing Repair 001 Replacement of Damaged Anti-Rotation Pin, the stage 5 pin hole located at the 4 o'clock position had missing material (Photos attached). 1. Diameter measured at the damaged location 0.1970 inches. 2. Length approximately 0.1210 inches 3. Width approximately 0.035 inches 4. Axial Depth approximately 0.051 inches | Blend Repair | Not Known | 805118 | G:\12_CF34_Engine_DR_Tasks\DR_Tasks_2018\IHIQST-18-0714
764 | 820344 | IHIQST-19-0011 | DR | GE90-94B | 900212 | Not Known | Not Known | 1767M77P02 | DISK-LPT STG 2 | IHID0148 | Rotor | AEGJ-3077 | 77418 | 14379 | INCO718HS | corrosion | Area I | N/A | N/A | During the visual inspection of LPT Stage 2 Disk, 1-off corrosion was found on Area I. Max depth: 0.0030 Inches (0.076 mm), Axial length: 0.0900 Inches (2.286 mm) and Circumferential length: 0.0880 Inches (2.235 mm). | Blend Repair | Not Known | 820344 | G:\02_GE90_Engine_DR_Tasks\DR_Tasks_2019\IHIQST-19-0011
765 | 820262 | IHIQST-19-0016 | DR | GE90-115B | 907053 | Not Known | Not Known | 2209M11G04 | SHAFT-MID FAN | IHIN6111 | Rotor | AEGJ-3080 | 27374 | 33333 | GE1014 (Fe Alloy) | pitting | aft rotating seal flange | N/A | N/A | Defect 1: 2 shank nut holes on the No. 4 bearing aft rotating seal flange have pitting that exceeds 0.0030 inch (0.080 mm) deep. 1 shank nut hole has pitting that is up to 0.0043 inch (0.109 mm) deep and one shank nut hole has pitting that is up to 0.0075 inch (0.190 mm) deep. | MACHINING REPAIR | IHIQST-18-0548 (AEGJ-3045 Rev A, AEGJ-2876B and AEGJ-2948B ) | 820262 | G:\02_GE90_Engine_DR_Tasks\DR_Tasks_2019\IHIQST-19-0016
766 | 820262 | IHIQST-19-0016 | DR | GE90-115B | 907053 | Not Known | Not Known | 2209M11G04 | SHAFT-MID FAN | IHIN6111 | Rotor | AEGJ-3080 | 27374 | 33333 | GE1014 (Fe Alloy) | pitting | shank nut holes |  |  | Defect 2: The ID Barrel, area AS (within area CF) has one circumferential tool mark at 81.860 (2079.24 mm) - 81.900 inch (2080.26) from surface ED (within area AS). This tool mark is 0.0023 inch (0.058 mm) deep. | As-Is
767 | 820970 | IHIQST-19-0017 | DR | GE90-94B | 900212 | Not Known | Not Known | 1767M79P02 | DISK-LPT STG 4 | IHIF0147 | Rotor | AEGJ-3076 | 77418 | 14379 | INCO718HS (Ni Alloy) | Nicks | forward mounting flange corners | N/A | N/A | During visual inspection of LPT Stage 4 Disk, 2 nicks were found on the aft side of 2 forward mounting flange corners. The maximum depth is approximately 0.0020 inch (0.051 mm). | As-Is after high metal removal | Not Known | 820970 | G:\02_GE90_Engine_DR_Tasks\DR_Tasks_2019\IHIQST-19-0017
768 | 821556 | IHIQST-19-0020 | DR | GE90-94B | 900212 | Not Known | Not Known | 1767M95G03 | SHAFT-AIR/OIL MID FAN | IHIN0218 | Rotor | AEGJ-3078 | 76079 | 13609 | MARAGE250 | scratches | Area C. | N/A | N/A | During visual inspection of Fan mid shaft, 2-off scratches found in area C. Location 1: Depth 0.0003 inches (0.008 mm), Length 2.600 inches. Location 2: Depth 0.0003 inches (0.008 mm), Length 3.500 inches. | As-Is | Not Known | 821556 | G:\02_GE90_Engine_DR_Tasks\DR_Tasks_2019\IHIQST-19-0020
769 | 824696 | IHIQST-19-0021 | DR | GE90-115B | 906172 | Not Known | Not Known | 2209M24P01 | DISK-STG 1 LPT ROTOR | IHIR0148 | Rotor | AEGJ-3079 | 39325 | 6164 | INCO718HS (Ni Alloy) | Nicks | Dovetail Area S | N/A | N/A | During visual inspection of LPT stage 1 disk, 2 Nicks were found to the forward face adjacent to the Dovetail Area S. Location 1 : Depth 0.0022 inch (0.056 mm) Location 2 : Depth 0.0016 inch (0.041 mm) | As-Is after high metal removal | Not Known | 824696 | G:\02_GE90_Engine_DR_Tasks\DR_Tasks_2019\IHIQST-19-0021
770 | 827838 | IHIQST-19-0030 | DR | GE90-115B | 906882 | Not Known | Not Known | 2209M24P01 | DISK-STG 1 LPT ROTOR | IHIR1054 | Rotor | AEGJ-3081 | 35374 | 6537 | INCO718HS (Ni Alloy) | Nicks | Area C (fwd face of dovetail) | N/A | N/A | Defect 1: The LPT Stage 1 Disk exhibits 2-off nicks to Area C (fwd face of dovetail). The defects are between dovetail slots 43, 44 and 94, 95. The maximum depth is approximately 0.0010 inch (0.03 mm). Location 1: Axial Depth : 0.0010 inch (0.03 mm), Radial Length : 0.1410 inch (3.590 mm) and Circumferential Length : 0.0300 inch (0.770 mm) Location 2: Axial Depth : 0.0001 inch (0.003 mm), Radial Length : 0.0175 inch (0.445 mm) and Circumferential Length : 0.0880 inches (2.240 mm) | As-Is after high metal removal | Not Known | 827838 | G:\02_GE90_Engine_DR_Tasks\DR_Tasks_2019\IHIQST-19-0030
771 | 827838 | IHIQST-19-0030 | DR | GE90-115B | 906882 | Not Known | Not Known | 2209M24P01 | DISK-STG 1 LPT ROTOR | IHIR1054 | Rotor | AEGJ-3081 | 35374 | 6537 | INCO718HS (Ni Alloy) | Nicks | chamfer of bolthole |  |  | Defect 2 The LPT Stage 1 Disk exhibits 1-off nick to the chamfer of bolthole number 93. The maximum depth of the nick is approximately 0.0005 inches (0.0127 mm).
772 | 837174 | IHIQST-19-0061 | DR | GE90-115B | 906300 | Not Known | Not Known | 2209M11G03 | SHAFT-MID FAN | IHIN5381 | Rotor | AEGJ-2320-A | 44215 | 2716 | GE1014 (Fe Alloy) | thermal overspray | aft of diameter EP | N/A | N/A | The Fan Mid shaft exhibits thermal overspray in areas not permitted in the ESM. The overspray is a result of 72-58-01 Repair 010 and is located aft of diameter EP. In addition, this area also exhibits a chamfer which is not detailed in the ESM. The overspray and chamfer extend 360°around the bore and extend 0.100 inch (2.54 mm) aft of the diameter EP profile interface. | As-Is | Not Known | 837174 | G:\02_GE90_Engine_DR_Tasks\DR_Tasks_2019\IHIQST-19-0061
773 | 841038 | IHIQST-19-0075 | DR | GE90-115B | 906380 | Not Known | Not Known | 2209M24P01 | DISK-STG 1 LPT ROTOR | IHIR0455 | Rotor | AEGJ-3085 | 50688 | 7974 | INCO718HS (Ni Alloy) | Contact Marks | forward face of the disk posts | N/A | N/A | During the visual inspection of LPT Stage 1 Disk, wear and contact marks were found on the forward face of the disk posts, below the retainer hook feature. The maximum depth of the wear is 0.0005 inch (0.013 mm). Worst length of the mark is 0.3080 inches (7.823 mm). | As-Is after high metal removal | Not Known | 841038 | G:\02_GE90_Engine_DR_Tasks\DR_Tasks_2019\IHIQST-19-0075
774 | 842902 | IHIQST-19-0077 | DR | GE90-115B | 906286 | Not Known | Not Known | 2209M28P01 | DISK-STG 5 LPTR | IHIY0158 | Rotor | AEGJ-3086 and AEGJ-3041 | 35864 | 5625 | INCO718HS (Ni Alloy) | Pitting | Area L | N/A | N/A | Defect 1: The LPT Stage 5 Disk exhibits 3-off locations of localized pitting to Area L. The maximum depth of the fusion is 0.0090 inch (0.228 mm). Circumferential Length is 0.1110 inch (2.819 mm) and Axial Length is 0.1570 inch (3.987 mm) (Considered as fusion based on GE comment). | Blend Repair | Not Known | 842902 | G:\02_GE90_Engine_DR_Tasks\DR_Tasks_2019\IHIQST-19-0077
775 | 842902 | IHIQST-19-0077 | DR | GE90-115B | 906286 | Not Known | Not Known | 2209M28P01 | DISK-STG 5 LPTR | IHIY0158 | Rotor | AEGJ-3086 and AEGJ-3041 | 35864 | 5625 | INCO718HS (Ni Alloy) | Nick | aft mounting flange on the OD corner |  |  | Defect 2: The LPT Stage 5 Disk exhibits 1-off nick to the aft mounting flange on the OD corner. The maximum depth of the nick is 0.0030 inch (0.076 mm). Circumferential Length is 0.1070 inch (2.717 mm) and Radial Length is 0.0460 inch (1.168 mm). | As-Is after high metal removal | AEGJ-3041
776 | 842902 | IHIQST-19-0077 | DR | GE90-115B | 906286 | Not Known | Not Known | 2209M28P01 | DISK-STG 5 LPTR | IHIY0158 | Rotor | AEGJ-3086 and AEGJ-3041 | 35864 | 5625 | INCO718HS (Ni Alloy) | Nick | the aft mounting flange in Area B |  |  | Defect 3: The LPT Stage 5 Disk exhibits 1-off nick to the aft mounting flange in Area B. The maximum depth of the nick is 0.0150 inch (0.381 mm), Radial Length is 0.1820 inch (4.623 mm) and Circumferential Length is 0.0730 inch (1.854 mm). | Blend Repair | Not Known
777 | 844410 | IHIQST-19-0083 | DR | GE90-115B | 906361 | Not Known | Not Known | 2209M28P01 | DISK-STG 5 LPTR | IHIY0387 | Rotor | AEGJ-2950 | 49550 | 8460 | INCO718HS (Ni Alloy) | Nick | mounting flange corner outside Area B | N/A | N/A | During visual inspection of LPT Stage 5 Disk 1-off nick was found on the mounting flange corner outside Area B. Max depth 0.0010 Inch (0.025 mm). Max length 0.0500 Inch (1.270 mm). Max width = 0.010 Inch (0.254 mm). (Note: Nicks are not permitted across the flange corners as per Engine Manual.) | As-Is after high metal removal | AEGJ-2950 | 844410 | G:\02_GE90_Engine_DR_Tasks\DR_Tasks_2019\IHIQST-19-0083
778 | 846374 | IHIQST-19-0097 | DR | GE90-115B | Not Known | Not Known | Not Known | 2209M11G03 | SHAFT-MID FAN | IHIN5426 | Rotor | AEGJ-3089 | 19216 | 2303 | GE1014 (Fe Alloy) | Corrosion patch | Outer diameter, located at area AF | N/A | N/A | During the visual inspection of Fan Mid Shaft, corrosion patch was found approximately 0.0013 inch (0.033 mm) in depth 360 degrees around the outer diameter, located at area AF. A machining mismatch is found next to the corrosion band. | Shotpeen Repair | Not Known | 846374 | G:\02_GE90_Engine_DR_Tasks\DR_Tasks_2019\IHIQST-19-0097
779 | 850690 | IHIQST-19-0102 | DR | GE90-94B | 900491 | Not Known | Not Known | 1767M86G01 | SHAFT-FWD FAN | IHIRA052 | Rotor | AEGJ-3091 | 60771 | 7117 | 6Al-4V (Ti Alloy) | Over blend | Area GF | N/A | N/A | Forward Fan Shaft (IHIRA052) was blended beyond the dimensional limits during the imbalance correction of Repair 006. Blending was performed on Area GF, IAW Subtask 72-22-01-350-027. Blend has exceeded the 0.1180 inch (2.997 mm) maximum allowable axial depth. The blend condition of area GF appears more like a chamfer than internal fillet radius. Maximum axial depth of the blend is approximately 0.1500 inch (3.810 mm). Maximum radial length of the blend is approximately 0.1700 inch (4.320 mm). The blend operation has left behind two grooves inside area GF. Groove 1: It is inside the blended area, adjacent to the outer surface, with a circumferential length of 0.160 inch (4.06 mm), and axial width of 0.0400 inch (1.020 mm) and a radial depth of approximately 0.0030 inch (0.076). Groove 2 (Out of scope): It is on the aft surface of area GF, adjacent to the blended area. The circumferential length of the groove is 0.260 inch (6.60 mm), the radial width is approximately 0.0300 inch (0.760 mm), and the axial depth is approximately 0.0020 inch (0.051 mm). Additional Information: The imbalance of plane BP measures 15.05 gram inches. Part also has departure 00827670 assigned to it, which has been addressed as intended per DR 00827670. Part has also undergone Repairs 002, 003, and 005 in addition to Repair 006. | Blend Repair | Not Known | 850690 | G:\02_GE90_Engine_DR_Tasks\DR_Tasks_2019\IHIQST-19-0102
780 | 851739 | IHIQST-19-0105 | DR | GE90-115B | 906172 | Not Known | Not Known | 2209M29G01 | SHAFT-ASSY LPT CONE | IHIDA104 | Rotor | AEGJ-3090 | 60066 | 9230 | INCO718 (Ni Alloy) | Damage | Diameter AD | N/A | N/A | Defect 1: Diameter AD has been subjected to damage during LPT Extension Duct installation. The alignment between the three slots of the cone shaft and the three castellation of the extension duct has been corrupted, so the castellation's of the extension duct has hit and damaged the cone shaft by creating two more slots. 1- Two damaged areas both have the same dimensions, 0.5380 inch (13.665 mm) at widest point, tapers wider at inner most point. 2- Rough area with 0.0010 inch (0.025 mm) deep | Blend Repair |  |  | G:\02_GE90_Engine_DR_Tasks\DR_Tasks_2019\IHIQST-19-0105
781 | 851739 | IHIQST-19-0105 | DR | GE90-115B | 906172 | Not Known | Not Known | 2209M29G01 | SHAFT-ASSY LPT CONE | IHIDA104 | Rotor | AEGJ-3090 | 60066 | 9230 | INCO718 (Ni Alloy) | Out of EM limit | Diameter J , Diameter AD , Diameter AE , Diameter E |  |  | Defect 2: Various diameters out of tolerance 1- Diameter J (bearing journal) = 8.0016 inch (203.240 mm), out of Max. Serviceable limit by 0.0002 inch (0.0051 mm) 2- Diameter AD = 6.4229 inch (163.142 mm), out of Max. Serviceable limit by 0.0001 inch (0.002 mm) 3- Diameter AE (rabbet diameter) = 15.0883 inch (383.243 mm), out of Max. Serviceable limit by 0.0003 inch (0.0076 mm) 4- Diameter E = 14.1988 inch (360.649 mm), out of Max. Serviceable limit by 0.0002 inch (0.0051 mm) | As-Is | IHIQST-18-0115 (AEGJ-2974), IHIQST-18-0168 (AEGJ-2979) | 851739
782 | 855601 | IHIQST-19-0123 | DR | GE90-115B | 906686 | Not Known | Not Known | 2209M29G01 | SHAFT-ASSY LPT CONE | IHIDA168 | Rotor | AEGJ-3092 | 56013 | 8430 | INCO718 (Ni Alloy) | Galling | mid shaft flange bolt holes | N/A | N/A | During visual inspection of LPT cone shaft, Galling found in fan mid shaft flange bolt holes (4 Bolt holes) in LPT cone shaft. 2 Bolt holes are adjacent & the other 2 are separated by one serviceable Bolt hole. The deepest depth was reported as 0.0024 inch (0.061 mm). It is 0.0004 inch (0.010 mm) deeper than ESM limit 72-56-07-220-054, Paragraph (6). The galling is on entire inside circumference of the bolt hole. | As-Is after high metal removal | Not Known | 855601 | G:\02_GE90_Engine_DR_Tasks\DR_Tasks_2019\IHIQST-19-0123
783 | 1010760 | IHIQST-19-0150 | DR | GE90-94B | Not Known | Not Known | Not Known | 1767M86G01 | SHAFT-FWD FAN | IHIRA027 | Rotor | AEGJ-3093 | 67317 | 7805 | 6Al-4V (Ti Alloy) | Nicks | anti-rotation slot | N/A | N/A | During visual inspection of Forward Fan Shaft, 3-off nicks were noted in one anti-rotation slot. The worst of the nicks was measured as Length 0.050 inch (1.27 mm), Width 0.030 inch (0.76 mm) and Depth 0.003 inch (0.08 mm | As-Is | Not Known | 1010760 | G:\02_GE90_Engine_DR_Tasks\DR_Tasks_2019\IHIQST-19-0150
784 | 1015388 | IHIQST-19-0158 | DR | GE90-115B | 1010760 | 18130 | 2586 | 2209M10G02 | SHAFT-AIR/OIL FWD FAN | IHIDM104 | Rotor | AEGJ-3044 and AEGJ-1566 | 18130 | 2586 | 6Al-4V (Ti Alloy) | Nick | Area AJ | N/A | N/A | During visual inspection of Forward Fan Shaft nick was found on area AJ with a depth of 0.0043 inch ( 0.108 mm) Note: The shaft is in assembled condition and repair cannot be performed due to lack of access for flapper peening. | As-Is | Not Known | 1015388 | G:\02_GE90_Engine_DR_Tasks\DR_Tasks_2019\IHIQST-19-0158
785 | 1016349 | IHIQST-19-0159 | DR | GE90-115B | 906686 | Not Known | Not Known | 2209M28P01 | DISK-STG 5 LPTR | IHIY0199 | Rotor | AEGJ-3041 | 56013 | 8430 | INCO718HS (Ni Alloy) | Nick | aft mounting flange corners | N/A | N/A | Defect 1: The 2-off nicks to the aft mounting flange corners. The nicks are located on the fwd side of the aft mounting flange. Counting anti-clockwise the defects are located at flange number 14 and 34. Flange Number Circumferential Length inch (mm) Radial Length inch (mm) Depth inch (mm) 34 0.025 inch (0.64 mm) 0.05 inch (1.27 mm) 0.0030 inch (0.076 mm) 14 0.030 inch (0.76 mm) 0.05 inch (1.27 mm) 0.0020 inch (0.051 mm) | As-Is after high metal removal | Not Known | 1016349 | G:\02_GE90_Engine_DR_Tasks\DR_Tasks_2019\IHIQST-19-0159
786 | 1016349 | IHIQST-19-0159 | DR | GE90-115B | 906686 | Not Known | Not Known | 2209M28P01 | DISK-STG 5 LPTR | IHIY0199 | Rotor | AEGJ-3041 | 56013 | 8430 | INCO718HS (Ni Alloy) | Nick | aft mounting flange corners flange ID |  |  | Defect 2: The 1-off nick to the aft mounting flange corners. The nick is located on the flange ID. The maximum depth is 0.0020 inch (0.051 mm). Counting anti-clockwise the defects are located at flange number 26.
787 | 1030792 | IHIQST-19-0188 | DR | GE90-115B | 906673 | Not Known | Not Known | 2209M11G03 | SHAFT-MID FAN | IHIN5545 | Rotor | AEGJ-3005, AEGJ-3098, and AEGJ-2975 | 33620.47 | 3828 | GE1014 (Fe Alloy) | Corrosion Pits | outer diameter “F” of area “DF” | N/A | N/A | Defect 1: A 360° band of corrosion pitting up to 0.0020 inch (0.051 mm) deep is present on the outer diameter “F” of area “DF”. There is additional pitting on the OD barrel between 24-60 inches from surface “ED”, up to 0.0020 inch (0.051 mm) deep. Shop floor confirmed that there is no evidence of blend or machining mismatch on OD. | Shotpeen repair | IHIQST-18-0196, IHIQST-18-0104 | 1030792 | G:\02_GE90_Engine_DR_Tasks\DR_Tasks_2019\IHIQST-19-0188
788 | 1030792 | IHIQST-19-0188 | DR | GE90-115B | 906673 | Not Known | Not Known | 2209M11G03 | SHAFT-MID FAN | IHIN5545 | Rotor | AEGJ-3005, AEGJ-3098, and AEGJ-2975 | 33620.47 | 3828 | GE1014 (Fe Alloy) | Corrosion Pits | air holes on cone body |  |  | Defect 2: Corrosion pits up to 0.0010 inch (0.025 mm) deep are present in 5 air holes on cone body. No corrosion pitting present in air hole corner and pitting available as close as 0.0850 inch (2.160 mm) from the edge of the vent hole.
789 | 1030792 | IHIQST-19-0188 | DR | GE90-115B | 906673 | Not Known | Not Known | 2209M11G03 | SHAFT-MID FAN | IHIN5545 | Rotor | AEGJ-3005, AEGJ-3098, and AEGJ-2975 | 33620.47 | 3828 | GE1014 (Fe Alloy) | Corrosion Pits | area “ER” |  |  | Defect 3: Corrosion pits up to 0.0027 inch (0.068 mm) deep are present 360 Degree on area “ER” directly adjacent to area “ES”. Additionally there are local areas of corrosion pitting at the mid-section of area “ER” up to 0.0027 inch (0.068 mm) deep.
790 | 1015492 | IHIQST-19-0189 | DR | GE90-115B | 906686 | Not Known | Not Known | 2209M27P02 | DISK-STG 4 LPTR | IHIW0218 | Rotor | AEGJ-3095 | 56013 | 8430 | INCO718HS (Ni Alloy) | Galling | Forward mounting Flange bolt hole | N/A | N/A | Repair 001 was performed on LPT stage 4 disk. Forward mounting Flange bolt hole 86 has been machined to the max oversize limit permitted by the repair 001 and still exhibits galling in the bolt hole. The galling is running through approximately 180 degrees of the bolt hole. Defect depth is less than 0.001 inch (0.025 mm). The Diameter of bolt hole 86 prior to machining was 0.3290 inch (8.380mm). The current diameter post machining is 0.3316 inch (8.422 mm). | reaming repair | Not Known | 1015492 | G:\02_GE90_Engine_DR_Tasks\DR_Tasks_2019\IHIQST-19-0189
791 | 818640 | IHIQST-19-0003 | DR | CF34-8C | 195259 | 10713 | 9372 | 4151T87G01 | CASE-LPT | IHI825DC | Stator | Not Known | 10713 | 9372 | WASPALOY | Wear | Stage 4 Nozzle Support Hook ID ID Surface | N/A | N/A | Defect 1: Wear on Stg. 4 Nozzle Support Hook ID Surface (9 locations). Max Depth: 0.0079 inch (0.200 mm), Max Length: 1.9291 inch (49.000 mm) and Max Width: 0.1102 inch (2.800 mm). | Accept the part after circumferential blend repair. | Not Known | 818640 | G:\12_CF34_Engine_DR_Tasks\DR_Tasks_2019\IHIQST-19-0003
792 | 818296 | IHIQST-19-0008 | DR | CF34-10E | 994262 | Not Known | Not Known | 2226M37G06 | CASE-LPT | JHV259BG | Stator | Not Known | 28419 | 15048 | WASPALOY | Nick and Wear | Stage 2 Nozzle Support Hook | N/A | N/A | During visual inspection of LPT Case, seven defects were found on Stg. 2 Nozzle Support Hook Aft Outer Corner as mentioned in below table: | Blend Repair | Not Known | 818296 | G:\12_CF34_Engine_DR_Tasks\DR_Tasks_2019\IHIQST-19-0008
793 | 833704 | IHIQST-19-0053 | DR | CF34-10E | 994584 | Not Known | Not Known | 2226M37G06 | CASE-LPT | JHV624BG | Stator | Not Known | 21224 | 15147 | WASPALOY | Blending and under min | Area A aft of HT rail | N/A | N/A | Blending was carried out at Area A aft of HT rail at 80 degrees CW ALF to remove indication. After blending remaining wall thickness measured 0.0320 inch (0.810 mm) which is 0.0040 inch (0.100 mm) under minimum. FPI was performed and was conforming per the shop manual limits. Blend area was smooth and continuous. Blend Dimensions: • Axial Blend Length: 0.300 inch (7.62 mm) • Circumferential Blend Width: 0.800 inch (20.32 mm) • Wall Thickness after Blend: 0.032 inch (0.81 mm) Note: Shell thickness of surrounding area (not blended area) is 0.074 inch (1.88 mm). | As-Is | Not Known | 833704 | G:\12_CF34_Engine_DR_Tasks\DR_Tasks_2019\IHIQST-19-0053
794 | 845450 | IHIQST-19-0086 | DR | CF34-10E | 424140 | Not Known | Not Known | 2226M37G08 | CASE-LPT | JHV162BH | Stator | Not Known | 16835 | 16023 | WASPALOY | Wear | stage 2 shroud support hook | N/A | N/A | LPT case was received with eight areas of unserviceable wear within area P of the stage 2 shroud support hook. Defects were measuring up to 0.0450 inch (1.140 mm) deep radially, 0.0600 inch (1.520 mm) deep axially and 5.30 inches (134.6 mm) long circumferentially. Each of the wear areas has a sharp step where it reaches the deepest into Area P and then tapers to within serviceable limits. | Blend Repair | Not Known | 845450 | G:\12_CF34_Engine_DR_Tasks\DR_Tasks_2019\IHIQST-19-0086
795 | 848178 | IHIQST-19-0116 | DR | CF34-8C | 965570 | Not Known | Not Known | 4117T50G03 | CASE-LPT | IHI871DA | Stator | Not Known | 29674.2 | 21271 | WASPALOY | Dents | stage 3 Anti Rotation pins | N/A | N/A | During the visual inspection of LPT case, four dents along stage 3 were found near the proximity of the antirotation pins. Using the part numbers the 12 o'clock position, aft looking forward. Dents are beyond repair limits with no high metal. | Blend Repair | Not Known | 848178 | G:\12_CF34_Engine_DR_Tasks\DR_Tasks_2019\IHIQST-19-0116
796 | 859153 | IHIQST-19-0131 | DR | CF34-8C | 194554 | 24832 | 24133 | 4117T96G02 | LPT Stage 6 Shroud | Not known | Stator | Not Known | Not Known | Not Known | Haynes188 (Co Alloy) | Wear | Anti-rotation Slot | N/A | N/A | During visual inspection of Stage 6 LPT Shroud wear found on Anti-rotation Slot with maximum wear depth up to 0.1378 inch (3.50 mm) in all 22ea, which is beyond the maximum repairable limit of 0.0590 inch (1.50 mm). | Weld Repair | Not Known | 859153 | G:\12_CF34_Engine_DR_Tasks\DR_Tasks_2019\IHIQST-19-0131
797 | 861386 | IHIQST-19-0146 | DR | CF34-10E | 994297 | Not Known | Not Known | 2226M37G11 | CASE-LPT | JHV304BG | Stator | Not Known | 21593 | 22974 | WASPALOY | Worn | Stage 2 nozzle groove | N/A | N/A | During the visual inspection of LPT Case, Aft rail GT was being prepared to remove old thermal spray. The LPT Case's Stg. 2 nozzle groove has become worn and measured as 0.0495 inch (1.257 mm) which is falling below the thermal spray In process repair limit of 0.0520 inch (1.32 mm). Residual thermal spray was evident on the remainder of the aft surface, 360 degrees circumferential. Dim DK: 1.1555 inch (29.349 mm) [Max. in-process limit: 1.15196 inch (29.2597 mm)]. | Accept the part after completing the thermal spray repair | Not Known | 861386 | G:\12_CF34_Engine_DR_Tasks\DR_Tasks_2019\IHIQST-19-0146
798 | 1017404 | IHIQST-19-0160 | DR | CF34-10E | 424222 | Not Known | Not Known | 2226M37G08 | CASE-LPT | JHV259BH | Stator | Not Known | 16676 | 15145 | WASPALOY | Crack | Aft Outer Corner of Stage 2 Nozzle Support | N/A | N/A | Repair was carried out to remove the FPI indication by benching on Aft Outer Corner of Stg. 2 Nozzle Support Hook (Area M) (1 place). FPI indication (crack) is still remained. Defect dimensions are Axial Length 0.050 inch (1.27 mm), Radial Length 0.100 inch (2.54 mm) and Circumferential Width 0.100 inch (2.54 mm). | Blend Repair | Not Known | 1017404 | G:\12_CF34_Engine_DR_Tasks\DR_Tasks_2019\IHIQST-19-0160
799 | 1018144 | IHIQST-19-0170 | DR | CF34-10E | 274104 | Not Known | Not Known | 2228M17G02 | Forward rotating air seal | Not known | Stator | Not Known | Not Known | Not Known | INCO718 (Ni Alloy) | Nicks | AFT flange | N/A | N/A | During visual inspection of forward rotating air seal, nicks were identified on AFT flange with greater depth than the max repairable limit. Please refer below table for defect dimensions. | Blend Repair | Not Known | 1018144 | G:\12_CF34_Engine_DR_Tasks\DR_Tasks_2019\IHIQST-19-0170
800 | 1014574 | IHIQST-19-0176 | DR | CF34-8E | 193237 | Not Known | Not Known | 4117T50G03 | CASE-LPT | IHI842DA | Stator | Not Known | 33929.33 | 23522 | WASPALOY | Dent | Stage 6 anti-rotation pin hole | N/A | N/A | Defect 2: Stg. 6 anti-rotation pin hole on outside diameter of the case, clocking position 7 has a crescent shaped dent radiating toward the aft flange of the case. Size of defect: 0.0800 inch (2.032 mm) long, 0.0250 inch (0.635 mm) wide and 0.0190 inch (0.483 mm) deep or 0.0140 inch (0.356 mm) o/max with a 0.0150 inch (0.381 mm) radius at bottom. | Blend Repair | Not Known | 1014574 | G:\12_CF34_Engine_DR_Tasks\DR_Tasks_2019\IHIQST-19-0176
801 | 1022241 | IHIQST-19-0187 | DR | CF34-10E | 994214 | 29466 | 15162 | 2226M16P05 | DISK-STAGE 3 LPT | JHV161BE | Rotor | AESJ-5628 | 29466 | 15162 | INCO718 (Ni Alloy) | Nicks | aft mounting flange bolt holes | N/A | N/A | During visual inspection of LPT stage 3 disk, 15 nicks were found on the aft mounting flange bolt holes, transition radii area. No high metal was found at defect locations. Refer below table for imprints of deepest damages at 4 locations. | As-Is | Not Known | 1022241 | G:\12_CF34_Engine_DR_Tasks\DR_Tasks_2019\IHIQST-19-0187
802 | 1030720 | IHIQST-19-0208 | DR | CF34-10E | 994214 | Not Known | Not Known | 2226M37G06 | CASE-LPT | JHV184BG | Stator | Not Known | 29465 | 15162 | WASPALOY | Wear | Stage 2 nozzle Support Groove | N/A | N/A | During visual inspection of LPT Case, wear was found on aft inner rail of Stg. 2 nozzle Support Groove (1 place). Axial Width 0.100 inch (2.54 mm), Radial Depth: 0.0350 inch (0.889 mm) and Circumferential Width 0.200 inch (5.08 mm). | As-Is | Not Known | 1030720 | G:\12_CF34_Engine_DR_Tasks\DR_Tasks_2019\IHIQST-19-0208
803 | 1033956 | IHIQST-19-0218 | DR | CF34-10E | 424180 | Not Known | Not Known | 2226M37G08 | CASE-LPT | JHV188BH | Stator | Not Known | 17030 | 13341 | WASPALOY | Over blending | Outer Casing Internal Surface (Area N, | near Stg. 2 Shroud Support Hook | N/A | Over blending was done on Outer Casing Internal Surface (Area N, near Stg. 2 Shroud Support Hook). The defect was over blended to Axial Width 0.180 inch (4.57 mm), Radial Depth 0.040 inch (1.02 mm) and Circumferential Width 0.600 inch (15.24 mm). Residual wall thickness is 0.020 inch (0.51 mm). The remaining wall thickness is less than 0.030 inch (0.76 mm) of EM Limit. | As-Is | Not Known | 1033956 | G:\12_CF34_Engine_DR_Tasks\DR_Tasks_2019\IHIQST-19-0218
804 | 1036592 | IHIQST-19-0247 | DR | CF34-10E | 994803 | Not Known | Not Known | 2227M54P01 | Aft Rotating air seal | A0512 | Rotor | Not Known | Not Known | Not Known | INCO718 (Ni Alloy) | under min | Diameter DA | N/A | N/A | During dimensional inspection of Aft Rotating air seal, Diameter DA measured as 10.19660 inch (258.994 mm) which is under min by 0.0003 inch (0.008 mm). Minimum serviceable limit of Diameter DA is 10.1969 inch (259.000 mm). | As-Is | Not Known | 1036592 | G:\12_CF34_Engine_DR_Tasks\DR_Tasks_2019\IHIQST-19-0247
805 | 1030773 | IHIQST-19-0261 | DR | CF34-8C | 965402 | Not Known | Not Known | 4117T50G02 | CASE-LPT | IHI347DB | Stator | Not Known | 25253.73 | 24935 | WASPALOY | Over blended Nick | Stg. 3 Shroud Inner Surface Fwd Area | N/A | N/A | Defect 2: Over blended Nick on Stg. 3 Shroud Inner Surface Fwd Area of LPT Casing Shell (Area G). Blend Depth: 0.012 inch (0.30 mm), Blend Size: 0.090 inch (2.29 mm) in diameter. Remaining Wall thickness: 0.055 inch (1.40 mm) at blended area and 0.065 inch (1.65 mm) at adjacent area. | As-Is | Not Known | 1030773 | G:\12_CF34_Engine_DR_Tasks\DR_Tasks_2019\IHIQST-19-0261
806 | 831057 | IHIQST-19-0040 | DR | GEnx-1B | 956726 | Not Known | Not Known | 2332M85P01 | DUCT-A/O EXTENSION | EMDEE233 | Rotor | AENJ-2741 | Not Known | Not Known | 17-4PH (Fe Alloy) | Scratches | aft flange face | N/A | N/A | Defect 1: Circumferential scratches found on the aft flange face. Maximum depth is 0.0004 inch (0.010 mm). Length is more than EM limit. High metal is not exist. | As-Is | Not Known | 831057 | G:\11_GEnx_Engine_DR_Tasks\DR_Tasks_2019\IHIQST-19-0040
807 | 831057 | IHIQST-19-0040 | DR | GEnx-1B | 956726 | Not Known | Not Known | 2332M85P01 | DUCT-A/O EXTENSION | EMDEE233 | Rotor | AENJ-2741 | Not Known | Not Known | 17-4PH (Fe Alloy) | Pitting | forward side of Dia. D |  |  | Defect 2: Pits found on the forward side of Dia. D. Maximum depth is 0.0002 inch (0.005 mm).
808 | 836876 | IHIQST-19-0060 | DR | GEnx-2B | 959521 | Not Known | Not Known | 2332M33G03 | SHAFT-MID FAN | JHVAA063 | Rotor | R2008AE148 | Not Known | Not Known | GE1014 (Fe Alloy) | Scratches | Defect Location-1:ID surface under the spline Defect Location-2:Area B2 | Area B2 | N/A | During visual inspection of Mid Fan shaft, axial scratches with corrosion pits were found on the ID surface under the spline (Area B2). Depth: 0.0031 inch (0.079 mm). | Shotpeen repair | IHIQST-18-0624 | 836876 | G:\11_GEnx_Engine_DR_Tasks\DR_Tasks_2019\IHIQST-19-0060
809 | 1041897 | IHIQST-19-0254 | DR | GEnx-1B | 956697 | 10548 | 2067 | 2332M85P01 | DUCT-A/O EXTENSION | EMDEE768 | Rotor | Not Known | 10548 | 2067 | 17-4PH (Fe Alloy) | Damaged | Anti-rotation tab | N/A | N/A | During assembly procedure Extension duct was not correctly aligned, due to which all the three anti-rotation tab were damaged and does not match with the inspection criteria CIR. Refer below table for defect dimensions. | Accept the part after smoothening the defects by blending | Not Known | 1041897 | G:\11_GEnx_Engine_DR_Tasks\DR_Tasks_2019\IHIQST-19-0254
810 | 1026422 | IHIQST-19-0203 | DR | GE90-115B | 906579 | Not Known | Not Known | 2209M10G02 | SHAFT-AIR/OIL FWD FAN | IHIDL989 | Rotor | AEGJ-3100 | 34012 | 5210 | 6Al-4V (Ti Alloy) | Scratches | OD surface near vent hole | N/A | N/A | During visual inspection of forward fan shaft, three areas with scratches were evident on OD surface near vent hole. There is high metal present in defect locations. The separation between the scratches is less than 2.00 inches (50.8 mm). Defect size: 0.0006 Inches (0.015 mm) depth, 2.50 inches (63.5 mm) length, 0.0100 inches (0.254 mm) width. As per EM criteria “sharp groove are not permitted” but high metal is present in defect locations. | As-Is after high metal removal | Not Known | 1026422 | G:\02_GE90_Engine_DR_Tasks\DR_Tasks_2019\IHIQST-19-0203
811 | 1018190 | IHIQST-19-0232 | DR | GE90-115B | 906191 | Not Known | Not Known | 2209M28P01 | DISK-STG 5 LPTR | IHIY0149 | Rotor | AEGJ-3105 | 54206 | 8282 | INCO718HS (Ni Alloy) | Pitting | Defect Location-1:Area L Defect Location-2:forward mounting flange | forward mounting flange | N/A | Defect 1: The LPT Stage 5 Disk exhibits 3-off areas of localized pitting to Area L. The maximum depth of the corrosion (Fusion) in this area is 0.0017 inch (0.043 mm). Refer below table for defect measurements. Defect 2: The LPT Stage 5 Disk exhibits 1-off area of localized pitting to the forward mounting flange. The maximum depth of the corrosion in this area is 0.0010 inch (0.025 mm), Circumferential length is 0.080 inch (2.032 mm) and Radial length is approximately width of flange. | Blend Repair | Not Known | 1018190 | G:\02_GE90_Engine_DR_Tasks\DR_Tasks_2019\IHIQST-19-0232
812 | 1038366 | IHIQST-19-0248 | DR | GE90-115B | 906975 | Not Known | Not Known | 2209M11G03 | SHAFT-MID FAN | IHIN6007 | Rotor | AEGJ-3107 | 28451 | 4310 | GE1014 (Fe Alloy) | Corrosion | Defect Location-1:Area DF Defect Location-2:Datum B/ Area AF | Datum B/ Area AF | N/A | Defect 1: The Fan Mid Shaft exhibits corrosion at Area DF. This corrosion has occurred in locations where paint is missing due to normal disassembly. The cause of the corrosion is inadequate protection/packaging during transit to GE Wales, allowing moisture to get through to the areas in area DF where paint is missing. The maximum depth of the corrosion spot was measured to be 0.0007 Inch (0.018 mm). Defect 2: The Fan Mid Shaft exhibits corrosion on Datum B/ Area AF. Corrosion has been noted 360 degrees around the shaft. The depth of the corrosion could not be measured. It is too shallow [less than 0.001 inch (0.025 mm)]. | Shotpeen Repair | Not Known | 1038366 | G:\02_GE90_Engine_DR_Tasks\DR_Tasks_2019\IHIQST-19-0248
813 | 1031105 | IHIQST-19-0252 | DR | GE90-94B | 900424 | Not Known | Not Known | 1767M32P03 | DISK-LPT STG 1 | IHIC0300 | Rotor | AEGJ-3102 | 68091 | 7937 | INCO718HS (Ni Alloy) | Nick | Defect Location-1:chamfer between the forward web and dovetail area Defect Location-2:flange corner | flange corner | N/A | Defect 1: 1-off nick noted on the chamfer between the forward web and dovetail area. The defect was measured to be 0.0500 inch (1.270 mm) in length, 0.0250 inch (0.635 mm) in width and 0.0030 inch (0.076 mm) in depth. Defect 2: 1-off nick noted across the flange corner. Length 0.0400 inch (1.016 mm), Width 0.0200 inch (0.508 mm) and Depth 0.0020 inch (0.051 mm). | As-Is As-Is after high metal removal | Not Known | 1031105 | G:\02_GE90_Engine_DR_Tasks\DR_Tasks_2019\IHIQST-19-0252
814 | 1039178 | IHIQST-19-0253 | DR | GE90-115B | 906141 | Not Known | Not Known | 2209M26P01 | DISK-STG 3 LPTR | IHIV0439 | Rotor | AEGJ-3103 | 46597 | 8136 | INCO718HS (Ni Alloy) | Nick | forward side of the dovetail post | N/A | N/A | During visual inspection of LPT Stage 3 Disk, 1-off nick was found on the forward side of the dovetail post. The maximum depth of the nick is 0.0010 inch (0.025 mm), Radial Length 0.0400 inch (1.016 mm) and Circumferential Length 0.0150 inch (0.381 mm). | As-Is after high metal removal | Not Known | 1039178 | G:\02_GE90_Engine_DR_Tasks\DR_Tasks_2019\IHIQST-19-0253
815 | 856802 | IHIQST-19-0255 | DR | GE90-94B | Not Known | Not Known | Not Known | 1767M49G07 | SHAFT-FWD FAN | IHIH0324 | Rotor | AEGJ-3106 | 67428 | 7334 | Ti-17 (Ti Alloy) | Nick | anti-rotation slots | N/A | N/A | During visual inspection of forward fan shaft, nicks and scratches were found on 7 out of 10 anti-rotation slots. Depth of the worst nick is measured as 0.0030 inch (0.076 mm). | As-Is after high metal removal | Not Known | 856802 | G:\02_GE90_Engine_DR_Tasks\DR_Tasks_2019\IHIQST-19-0255
816 | 1012310 | IHIQST-19-0256 | DR | GE90-94B | 900429 | Not Known | Not Known | 1767M49G07 | SHAFT-FWD FAN | IHIH0368 | Rotor | AEGJ-3111 | 68465 | 7820 | Ti-17 (Ti Alloy) | Defect-1:scratches Defect-2:O/max | Defect Location-1:Diameter AS Defect Location-2:Diameter AB | Diameter AB | N/A | Defect 1: During visual inspection of component scratches were noted around the full circumference of diameter AS. Maximum dimensions are, Axial Length 0.4800 inch (12.192 mm), Circumferential Width 0.0300 inch (0.762 mm) and Radial Depth 0.002 inch (0.051 mm). Defect 2: The Forward Fan Shaft exhibits 4-off mounting flange boltholes (Diameter AB) which are oversized. The maximum bolthole diameter is 0.7560 inch (19.202 mm). | As-Is after high metal removal Accept the part As-Is. | Not Known | 1012310 | G:\02_GE90_Engine_DR_Tasks\DR_Tasks_2019\IHIQST-19-0256
817 | 1045997 | IHIQST-19-0267 | DR | GE90-115B | 906141 | Not Known | Not Known | 2209M28P01 | DISK-STG 5 LPTR | IHIY0391 | Rotor | AEGJ-3108 | 46497 | 8136 | INCO718HS (Ni Alloy) | Nick | Defect Location-1:aft flange corners Defect Location-2:Area H | Area H | N/A | Defect 1: 2 nicks are found on the aft flange corners at the 1 o’clock and 11 o’clock position. Location 1: Radial Depth 0.0010 inch (0.025 mm), Circumferential Length 0.0450 inch (1.143 mm) and Axial Width 0.0400 inch (1.020 mm). Location 2: Radial Depth 0.0010 inch (0.025 mm), Circumferential Length 0.0200 inch (0.510 mm) and Axial Width 0.0200 inch (0.510 mm). Defect 2: 5 nicks are found Area H (Between the aft cone body and aft flange) at the 7 o’clock and 10 o’clock position. Refer below table for defect dimensions. | As-Is after high metal removal | Not Known | 1045997 | G:\02_GE90_Engine_DR_Tasks\DR_Tasks_2019\IHIQST-19-0267
818 | 1046014 | IHIQST-19-0268 | DR | GE90-115B | 906347 | Not Known | Not Known | 2209M28P01 | DISK-STG 5 LPTR | IHIY0196 | Rotor | AEGJ-3109 | 22855 | 3203 | INCO718HS (Ni Alloy) | Nick | aft face of the dovetail serrations | N/A | N/A | During visual inspection of LPT stage 5 disk, 49-off nicks were found on the aft face of the dovetail serrations. Maximum defect dimensions are given below. Circumferential Length: 0.0650 inch (1.651 mm) Radial Width: 0.0220 inch (0.559 mm) Axial Depth: less than 0.0010 inch (0.025 mm) | As-Is after high metal removal | Not Known | 1046014 | G:\02_GE90_Engine_DR_Tasks\DR_Tasks_2019\IHIQST-19-0268
819 | 1047126 | IHIQST-19-0269 | DR | GE90-94B | 900466 | Not Known | Not Known | 1767M36P05 | DISK-LPT STG 5 | IHIG0418 | Rotor | AEGJ-3019 | 55716 | 8073 | INCO718HS (Ni Alloy) | Nick | radius between the forward mounting flange and the cone body | N/A | N/A | During visual inspection of LPT Stage 5 Disk, 4 nicks were found on the radius between the forward mounting flange and the cone body. Max depth is 0.003 inch (0.076 mm). | As-Is after high metal removal | Not Known | 1047126 | G:\02_GE90_Engine_DR_Tasks\DR_Tasks_2019\IHIQST-19-0269
820 | 1048452 | IHIQST-19-0286 | DR | GE90-94B | 900364 | Not Known | Not Known | 1767M49G07 | SHAFT-FWD FAN | IHIH0283 | Rotor | AEGJ-3106 | 74683 | 8923 | Ti-17 (Ti Alloy) | Nick | slot surface between aft anti-rotation tab | N/A | N/A | During visual inspection of Fan Forward Shaft, 3 Nicks were found on the slot surface between aft anti-rotation tab. Nicks measures a maximum of 0.0020 Inch (0.051 mm) in depth and the longest nick is 0.0600 Inch (1.524 mm) in length. | As-Is after high metal removal | IHIQST-19-0255 | 1048452 | G:\02_GE90_Engine_DR_Tasks\DR_Tasks_2019\IHIQST-19-0286
821 | 1029648 | IHIQST-19-0299 | DR | GE90-115B | 906443 | Not Known | Not Known | 1767M64G01 | DUCT-AIR OIL CENTER VENT | Not known | Rotor | AEGJ-3119 | Not Known | Not Known | 321 Steel (Fe Alloy) | Deformation | slots and surface AH | N/A | N/A | During visual inspection of center vent duct, deformation was noted on the slots of the center vent duct as mentioned below in table. High metal present on Surface AH. Depth is 0.043 inch (1.092 mm) maximum on slot 3. | As-Is after high metal removal | Not Known | 1029648 | G:\02_GE90_Engine_DR_Tasks\DR_Tasks_2019\IHIQST-19-0299
822 | 1054347 | IHIQST-19-0306 | DR | GE90-115B | Not Known | Not Known | Not Known | 2209M24P01 | DISK-STG 1 LPT ROTOR | IHIR0256 | Rotor | AEGJ-3115 | 59315 | 7331 | INCO718HS (Ni Alloy) | Damages | outer chamfer of the disk posts | N/A | N/A | During visual inspection of LPT Stage 1 Disk, damages were found on the outer edge of the disk posts. Damages are on the outer chamfer of the disk posts and on the retainer hook feature. High metal and sharp groves are evident. Disk post numbers are 45-46 from blade position #1. Maximum depth (with high metal present) is 0.0080 inch (0.203 mm). | As-Is after high metal removal | Not Known | 1054347 | G:\02_GE90_Engine_DR_Tasks\DR_Tasks_2019\IHIQST-19-0306
823 | 1055137 | IHIQST-19-0307 | DR | GE90-115B | 906268 | Not Known | Not Known | 2209M26P01 | DISK-STG 3 LPTR | IHIV0248 | Rotor | AEGJ-3114 | 59315 | 7331 | INCO718HS (Ni Alloy) | Nick | Defect Location-1:aft mounting flange corners Defect Location-2:aft mounting flange OD corner. | aft mounting flange OD corner. | N/A | Defect 1: 2-off nicks to 2 aft mounting flange corners. The maximum depth is 0.0010 inch (0.025 mm). Refer below table for more details. Defect 2: 4-off areas of nicks/damage with sharp grooves/high metal present at aft mounting flange OD corner. The maximum depth is 0.0020 inch (0.051 mm). Refer below table for more details. | As-Is after high metal removal | Not Known | 1055137 | G:\02_GE90_Engine_DR_Tasks\DR_Tasks_2019\IHIQST-19-0307
824 | 1052760 | IHIQST-19-0305 | DR | CF34-8C | 193375 | Not Known | Not Known | 4117T14P02 | DISK-STAGE 5 LPT | IHI779AT | Rotor | AESJ-5673 | Not Known | Not Known | INCO718 (Ni Alloy) | Nick/Dents | aft cone body area near fillet F and | drain hole | N/A | During visual inspection of LPT stage 5 Disk, Nick/Dents are noticed on the aft cone body area near fillet F and drain hole. Multiple nicks and dents noticed throughout inner cone body within the area closer than 0.050 inch (1.27 mm) in to fillet F and 1.00 inch (25.4 mm) to oil drain holes. Maximum depth of Nick/Dent is 0.003 inch (0.076 mm). | As-Is after high metal removal | Not Known | 1052760 | G:\12_CF34_Engine_DR_Tasks\DR_Tasks_2019\IHIQST-19-0305
825 | 1056605 | IHIQST-19-0319 | DR | CF34-8E | 193799 | Not Known | Not Known | 4151T65G01 | LPT Stg 3 Shroud | Not known | Rotor | Not known | Not Known | Not Known | INCO738 (Ni Alloy) | Fretting | Rear Lip | N/A | N/A | During visual inspection of LPT Stage 3 shroud, fretting was noticed on rear lip. Defect depth ranges from 0.0030 inch (0.076 mm) to 0.008 inch (0.203 mm) in depth. Damage felt with a 0.0300 inch (0.762 mm) radius scribe. | Blend repair | Not Known | 1056605 | G:\12_CF34_Engine_DR_Tasks\DR_Tasks_2019\IHIQST-19-0319
826 | 1071845 | IHIQST-19-0376 | DR | CF34-10E | 424129 | 18680 | 13455 | 2226M70P03 | SAEL OIL ROTATING AFT | Not known | Rotor | AESJ-5692 | 18680 | 13455 | INCO718 (Ni Alloy) | Nick | Inner Rib | N/A | N/A | During visual inspection of aft oil rotating seal, nicks are noticed on Inner Rib (Tool Mark). Depth is 0.0228 inch (0.580 mm), Radial Width is 0.039 inch (1.00 mm) and Circumferential Width is 0.197 inch (5.00 mm). Total 4 tool mark damages were found. The other 3 damages are within EM limit. | Blend repair | Not Known | 1071845 | G:\12_CF34_Engine_DR_Tasks\DR_Tasks_2019\IHIQST-19-0376
827 | 1074500 | IHIQST-19-0397 | DR | CF34-10E | Not Known | Not Known | Not Known | 2226M37G08 | CASE-LPT | JHV438BH | Stator | Not known | 20758 | 15101 | WASPALOY | Scratch/ Wear | Outer Casing Internal Surface area between S2 Nozzle Hook and S2 Shroud Hook. | N/A | N/A | During visual inspection of LPT Case, scratch/wear was noticed on Outer Casing Internal Surface area between S2 Nozzle Hook and S2 Shroud Hook. Two areas on the I.D. skin of the case, aft of the [CT] nozzle ring have areas of pinning scratches / wear. Distance between each group of indications is 1.8 inch (45.72 mm) under minimum spacing. Maximum depth of indication is 0.022 inch (0.559 mm) deep. Indications are up to 0.50 inch (12.7 mm) forward of the [GT] ring. Clocking position of indications is 170 degree & 180 degree TVC ALF. The shell thickness is 0.070 inch (1.78 mm) adjacent to the defect. | Blend repair | Not Known | 1074500 | G:\12_CF34_Engine_DR_Tasks\DR_Tasks_2019\IHIQST-19-0397
828 | 1073751 | IHIQST-19-0404 | DR | CF34-8E | Not Known | Not Known | Not Known | 4117T50G03 | CASE-LPT | IHI330DC | Stator | Not known | 20887.83 | 41489 | WASPALOY | Wear | Stg. 3 Nozzle support groove | N/A | N/A | Position 1.5: Tapers up to 0.010 inch (0.25 mm) deep or 0.008 inch (0.20 mm) over maximum at one end of circumferential length. Circumferential length is 2.00 inch (50.8 mm). Position 10.5: Tapers up to 0.007 inch (0.18 mm) deep or 0.005 inch (0.13 mm) over maximum at one end of circumferential length. Circumferential length is 1.00 inch (25.4 mm). | Weld Repair | Not Known | 1073751 | G:\12_CF34_Engine_DR_Tasks\DR_Tasks_2019\IHIQST-19-0404
829 | 1078002 | IHIQST-19-0406 | DR | CF34-10E | 424133 | Not Known | Not Known | 2226M66G03 | Outer Fwd. Rotating Air Seal | Not known | Rotor | Not known | Not Known | Not Known | INCO718 (Ni Alloy) | erosion | Location 1: Flange mating surface | Location 2: Flange | Location 3: Flange bolt hole ID | Marking tape was left on the part during age heat treatment specified in ESM 72-55-02 Repair 003 (Outer Forward Air Rotating Seal Honeycomb Replacement). Marking tape was melted and it is caused erosion in following locations. Location 1: Flange mating surface - 0.002 to 0.0059 inch (0.05-0.15 mm) depth Location 2: Flange ID - 0.024 inch (0.62 mm) depth Location 3: Flange bolt hole ID - 0.022 inch (0.55 mm) depth | Reject the parts | Not Known | 1078002 | G:\12_CF34_Engine_DR_Tasks\DR_Tasks_2019\IHIQST-19-0406
830 | 1087711 | IHIQST-19-0443 | DR | CF34-8E | 193185 | Not known | Not known | 4151T65G01 | LPT Stage 3 Shroud | TCI192562-8,TCI192562-9, TCI192562-10,TCI192562-11 | Rotor | AESJE-4387 | Not known | Not known | INCO738 (Ni Alloy) | Wear | forward hook mating face | Aft Hook Aft Surface | N/A | Defect 1: Shroud has fretting wear damage to forward hook mating face (3 parts, SN's -8, -9, -10). Defect measured up to 0.0190 inch (0.483 mm) deep. Defect 2: Fretting Wear on Aft Hook Aft Surface (2 parts, SN's -9 and -11). Thickness with high metal 0.0250 inch (0.635 mm) Lip Thickness (SN 9): 0.0150 - 0.0230 inch (0.381 – 0.584 mm) Lip Thickness (SN 11): 0.0220 - 0.0250 inch (0.559 – 0.635 mm) | Reject the parts Defect 2 (TCI192562-9): Reject the part. Defect 2 (TCI192562-11): Accept the part after blending entire surface circumferentially to achieve smooth finishing. Minimum thickness of 0.015 inch (0.381 mm) should be maintained on the rear lip. | Not Known | 1087711 | G:\12_CF34_Engine_DR_Tasks\DR_Tasks_2019\IHIQST-19-0443
831 | 1097351 | IHIQST-19-0473 | DR | CF34-10E | 424537 | Not Known | Not Known | 2226M22P01 | STG 1-2 INTERSTAGE SEALS | JHV657DE | Rotor | AESJ-5720 and AESJ-5172 | Not Known | Not Known | INCO718 (Ni Alloy) | missing material | seal serration | N/A | N/A | During visual inspection of Interstage seal missing material was noticed on seal serration. Defect dimensions are: Radial Depth: 0.029 inch (0.74 mm) Circumferential Width: 0.242 inch (6.15 mm) | Accept the part As-Is after high metal removal. | Not Known | 1097351 | G:\12_CF34_Engine_DR_Tasks\DR_Tasks_2019\IHIQST-19-0473
832 | 1098253 | IHIQST-19-0475 | DR | CF34-10E | 994203 | Not Known | Not Known | 2228M17G02 | Inner Fwd. Rotating Air Seal | Not known | Rotor | AESJ-5713 | Not Known | Not Known | INCO738 (Ni Alloy) | Damage | rabbet OD (Dia. DA) | N/A | N/A | During visual inspection of inner forward air rotating seal, damage was found on rabbet OD (Dia. DA). Depth is 0.0083 inch (0.210 mm). Circumferential width: 0.6539 inch (16.61 mm). | Blend Repair | Not Known | 1098253 | G:\12_CF34_Engine_DR_Tasks\DR_Tasks_2019\IHIQST-19-0475
833 | 1108695 | IHIQST-19-0523 | DR | CF34-8E | 193355 | Not Known | Not Known | 4117T50G03 | CASE-LPT | IHI878DA | Stator | Not known | 34605.17 | 23208 | WASPALOY | Scratch | shell inner surface (Area H) | N/A | N/A | During visual inspection of LPT Case, scratch was noticed on shell inner surface (Area H) on 2 locations. Depth is 0.024 inch (0.61 mm). Area 1 (Length x Width): 0.100 inch (2.54 mm) x 0.060 inch (1.52 mm). Area 2 (Length x Width): 0.300 inch (7.62 mm) x 0.050 inch (1.27 mm). Adjacent wall thickness is 0.061-0.062 inch (1.55-1.57 mm). | Blend Repair | Not Known | 1108695 | G:\12_CF34_Engine_DR_Tasks\DR_Tasks_2019\IHIQST-19-0523
834 | 1109725 | IHIQST-19-0524 | DR | CF34-8E | 193798 | Not Known | Not Known | 4151T87G01 | CASE-LPT | IHI448DC | Stator | Not known | 19834.25 | 20804 | WASPALOY | Wear | Defect 2: Stg. 4 Nozzle Support Groove Fwd Inner Rail | N/A | N/A | Defect 2: Wear on Stg. 4 Nozzle Support Groove Fwd Inner Rail (1 location). Depth is 0.017 inch (0.43 mm). Area (Length x Width): 0.080 inch (2.03 mm) x 0.030 inch (0.76 mm). | Accept the part As-Is. | Not Known | 1109725 | G:\12_CF34_Engine_DR_Tasks\DR_Tasks_2019\IHIQST-19-0524
835 | 1111370 | IHIQST-19-0525 | DR | CF34-8E | 193141 | Not Known | Not Known | 4117T50G03 | CASE-LPT | IHI544DA | Stator | Not known | 30705.3 | 24058 | WASPALOY | U/min | Stg. 4 Nozzle Support Hook | N/A | N/A | During dimensional inspection of LPT case, Stg. 4 Nozzle Support Hook thickness was found to be U/min after Repair 004. It is measured as 0.079 inch (2.007 mm) which is 0.0051 inch (0.130 mm) u/min. Requirement of thickness is 0.0841 inch (2.136 mm) minimum. Nozzle support hook OD (dimension U) confirmed to the limit. The u/min condition is for a 10% circumferential span around the hook between Position 13.5 to Position 1.0 | As-Is | Not Known | 1111370 | G:\12_CF34_Engine_DR_Tasks\DR_Tasks_2019\IHIQST-19-0525
836 | 1079701 | IHIQST-19-0413 | DR | GEnx-2B | 959311 | Not Known | Not Known | 2332M85P01 | DUCT-A/O EXTENSION | EMDED421 | Rotor | Not known | Not Known | Not Known | 17-4PH (Fe alloy) | Damage | L/H side of the FWD end of the tab | N/A | N/A | During inspection of the CVT extension duct, damage was found on one of the anti-rotation tab. Damage is more than the repairable limits of Subtask 72-58-43-220-009. Damage is on the L/H side of the FWD end of the tab. The damage width is 0.120 inch (3.05 mm), length 0.130 inch (3.30 mm) and depth 0.085 inch (2.16 mm) from the parent metal. The damage has also caused 0.025 inch (0.64 mm) of high metal on the top and 0.010 inch (0.25 mm) of high metal on the side. | Accept the part As-Is after high metal removal. | Not Known | 1079701 | G:\11_GEnx_Engine_DR_Tasks\DR_Tasks_2019\IHIQST-19-0413
837 | 1084259 | IHIQST-19-0432 | DR | GEnx-1B | 956593 | 11539 | 11539 | 2440M40P05 | HPC Stage 10 Blade | Not known | Rotor | AENJE- 4481 | Not Known | Not Known | Udimet 720 (Ni Alloy) | Damage | TE tip corners | N/A | N/A | Engine is currently in shop for a continued time quick-turn shop visit due to OGV stage 10 piston ring liberation. The liberated piston ring caused damage to all TE tip corners of the HPC stage 10 blades. Worst defect damage is 0.0751 inch (1.910 mm) (span) X 0.0945 inch (2.4 mm) (chord). | Blend Repair | Not Known | 1084259 | G:\11_GEnx_Engine_DR_Tasks\DR_Tasks_2019\IHIQST-19-0432
838 | 1092278 | IHIQST-19-0455 | DR | GEnx-2B | 959134 | 19879 | 3757 | 2331M66P01 | SEAL-ROTATING OUTER | EMDDD037 | Rotor | AENJ-2412 | 19880 | 3757 | INCO718 (Ni Alloy) | Nick | aft side of seal | N/A | N/A | During visual inspection of No. 5 bearing outer rotating air seal, three nicks were found on the aft side of seal. Refer below table for defect dimensions. Nick Location Radial Depth Circumferential Width Inch mm Inch mm 1 0.0250 0.635 0.1500 3.810 2 0.0170 0.432 0.0510 1.295 3 0.0250 0.635 0.1050 2.667 The last two nicks are separated with circumferential distance of 0.730 inch (18.542 mm). | Accept the part As-Is after high metal removal. | IHIQST-17-0430 | 1092278 | G:\11_GEnx_Engine_DR_Tasks\DR_Tasks_2019\IHIQST-19-0455
839 | 1094030 | IHIQST-19-0469 | DR | GEnx-2B | 959449 | Not Known | Not Known | 2305M51G09 | HPC Stage 8 Blade | CRT959449 | Rotor | AENJE-4668 | 15983 | 2881 | INCO718 (Ni Alloy) | Dent | LE root radius area Area A | Area A | N/A | During BSI inspection, one STG 8 HPC Rotor Blade was found with a dent in LE root radius area (Area A). Damage is located 0.064 inch (1.63 mm) from the platform. It has a depth of 0.0161 inch (0.410 mm) and length of 0.0307 inch (0.780 mm). | As-Is | Not Known | 1094030 | G:\11_GEnx_Engine_DR_Tasks\DR_Tasks_2019\IHIQST-19-0469
840 | 1098856 | IHIQST-19-0485 | DR | GEnx-1B | 956963 | Not Known | Not Known | 2332M85P02 | DUCT-A/O EXTENSION | EMDEE581 | Rotor | AENJ- 2231 | Not Known | Not Known | 17-4PH (Fe Alloy) | Dent | fin in front of serrations | N/A | N/A | During removal of the mounting tooling, One minor and One major dent occurred on the fin in front of serrations. Radial dent depth:0.0449 inch (1.140 mm) Axial dent depth: 0.0457 inch (1.160 mm) and 0.0496 inch (1.26 mm). | Blend Repair | IHIQST-17-0021 | 1098856 | G:\11_GEnx_Engine_DR_Tasks\DR_Tasks_2019\IHIQST-19-0485
841 | 1110097 | IHIQST-19-0517 - 01 | DR | GEnx-2B | 959330 | Not Known | Not Known | 2332M85P01 | DUCT-A/O EXTENSION | EMDED213 | Rotor | AENJ-2935 | Not Known | Not Known | 17-4PH (Fe Alloy) | Scratch | OD arm forward surface | N/A | N/A | During visual inspection of Extension duct, scratches were found on OD arm forward surface at 6 locations. Defects have no high metal. | Accept the part As-Is | Not Known | 1110097 | G:\11_GEnx_Engine_DR_Tasks\DR_Tasks_2019\IHIQST-19-0517 01-05
842 | 1110187 | IHIQST-19-0517 - 02 | DR | GEnx-2B | 959422 | Not Known | Not Known | 2332M85P01 | DUCT-A/O EXTENSION | EMDED503 | Rotor | AENJ-2935 | Not Known | Not Known | 17-4PH (Fe Alloy) | Scratch | OD arm forward surface | N/A | N/A | During visual inspection of Extension duct, scratches were found on OD arm forward surface at 6 locations. Defects have no high metal. | Accept the part As-Is | Not Known | 1110187 | G:\11_GEnx_Engine_DR_Tasks\DR_Tasks_2019\IHIQST-19-0517 01-05
843 | 1110206 | IHIQST-19-0517 - 03 | DR | GEnx-2B | 959417 | Not Known | Not Known | 2332M85P01 | DUCT-A/O EXTENSION | EMDED632 | Rotor | AENJ-2935 | Not Known | Not Known | 17-4PH (Fe Alloy) | Scratch | OD arm forward surface | N/A | N/A | Sub-Case-1:During visual inspection of Extension duct, scratches were found on OD arm forward surface at 6 locations. Defects have no high metal. Sub-Case-2 It has been found that the Dia B of extension duct is under-minimum by 0.019 mm Actual diameter dimension: 136.211mm (average.) | Accept the part As-Is | Not Known | 1110206 | G:\11_GEnx_Engine_DR_Tasks\DR_Tasks_2019\IHIQST-19-0517 01-05
844 | 1110211 | IHIQST-19-0517 - 04 | DR | GEnx-2B | 959543 | Not Known | Not Known | 2332M85P01 | DUCT-A/O EXTENSION | EMDED992 | Rotor | AENJ-2935 | Not Known | Not Known | 17-4PH (Fe Alloy) | Scratch | OD arm forward surface | N/A | N/A | During visual inspection of Extension duct, scratches were found on OD arm forward surface at 6 locations. Defects have no high metal. | Accept the part As-Is | Not Known | 1110211 | G:\11_GEnx_Engine_DR_Tasks\DR_Tasks_2019\IHIQST-19-0517 01-05
845 | 1110213 | IHIQST-19-0517 - 05 | DR | GEnx-2B | 959557 | Not Known | Not Known | 2332M85P01 | DUCT-A/O EXTENSION | EMDEE014 | Rotor | AENJ-2935 | Not Known | Not Known | 17-4PH (Fe Alloy) | Scratch | OD arm forward surface | N/A | N/A | During visual inspection of Extension duct, scratches were found on OD arm forward surface at 6 locations. Defects have no high metal. | Accept the part As-Is | Not Known | 1110213 | G:\11_GEnx_Engine_DR_Tasks\DR_Tasks_2019\IHIQST-19-0517 01-05
846 | 1119765 | IHIQST-19-0586 | DR | GEnx-1B | 956718 | Not Known | Not Known | 2331M21G02 | TUBE-A/O VENT CENTER | EMDDT999 | Rotor | AENJ-2574 | Not Known | Not Known | 321 Steel (Fe alloy) | Corrosion | AFT of the thin wall section | N/A | N/A | Centre vent duct has been removed and routed for SM processing. During inspection, corrosion was noticed on AFT of the thin wall section before diameter E. Defect is measuring 0.0010 inch (0.025 mm) radially, the full circumference of the land area. There is no high metal exists at these defect location. | Accept the part As-Is. | Not Known | 1119765 | G:\11_GEnx_Engine_DR_Tasks\DR_Tasks_2019\IHIQST-19-0586
847 | 1128757 | IHIQST-19-0609 | DR | GEnx-2B |  |  |  | 2331M21G02 | TUBE-A/O VENT CENTER | EMDDT634 | Rotor | AENJ-2960 | Not Known | Not Known | 321 Steel (Fe alloy) | Scratch | Lands of Dia. B Dia. C | Dia. C | N/A | IHI found scratches on the lands od Dia-B and Dia-C (2 pos.): Defect-1: Dia-B-Circumferential length: 80mm. Depth: 0.05mm Max Defect-2: Dia-C-Circumferential length: 45mm. Depth: 0.03mm Max. They have no high metal. | Accept the part As-Is. | Not Known | 1128757 | G:\11_GEnx_Engine_DR_Tasks\DR_Tasks_2019\IHIQST-19-0609
848 | 1128791 | IHIQST-19-0612 | DR | GEnx-2B |  |  |  | 2331M21G02 | TUBE-A/O VENT CENTER | EMDDT556 | Rotor | AENJ-2960 | Not Known | Not Known | 321 Steel (Fe alloy) | Scratch | Lands of Dia. B | N/A | N/A | IHI found scratches on the land of Dia-B (3 pos.): Defect-1&2 : Circumferential length: 50mm. Defect-3 : Circumferential length: 45mm. Worst defect depth: 0.101mm No High metal at the defect locations. | Accept the part As-Is. | Not Known | 1128791 | G:\11_GEnx_Engine_DR_Tasks\DR_Tasks_2019\IHIQST-19-0612
849 | 1130275 | IHIQST-19-0618 | DR | GEnx-1B |  |  |  | 2331M21G02 | TUBE-A/O VENT CENTER | EMDDT379 | Rotor | AENJ-2960 | Not Known | Not Known | 321 Steel (Fe alloy) | Scratch | Lands of Dia. B Dia. C | Dia. C | N/A | IHI found scratches on the lands od Dia-B (2pos.) and Dia-C (3 pos.): Dia-B Defect1: Circumferential length: 152.0mm. Defect2: Circumferential length: 110.0mm. Worst Depth: 0.05mm Max Dia-C Defect1: Circumferential length: 150.0mm. Defect2: Circumferential length: 27.0mm. Defect3: Circumferential length: 50.0mm. Worst Depth: 0.04mm Max. | Accept the part As-Is. | Not Known | 1130275 | G:\11_GEnx_Engine_DR_Tasks\DR_Tasks_2019\IHIQST-19-0618
850 | 1127050 | IHIQST-19-0625 | DR | GEnx-1B |  |  |  | 2440M40 | HPC Stage 10 Blade | Not known | Rotor | Not known | 21093 | 4083 | Udimet 720 (Ni alloy) | Dent | trailing edges | N/A | N/A | Stage 10 blade trailing edges have been in contact with the stage-10 OGV seal ring. 6 airfoils have defects out with CIR limits. Greatest damage is dent on T/E with length 0.100 inch from T/E CIR limit is 0.025 inch, the others range from 0.030 to 0.060 inch | Blend Repair | AENJE-4333 | 1127050 | G:\11_GEnx_Engine_DR_Tasks\DR_Tasks_2019\IHIQST-19-0625
851 | 1130295 | IHIQST-19-0631 | DR | GEnx-1B |  |  |  | Not Known | HPC Stage 8 Blade and HPC Stage 9 Blade | Not known | Rotor | Not known | Not Known | Not Known | INCO 718 (Stage 8), UDIMET 720 (Stage 9) | Dents | Airfoils root area | N/A | N/A | During QT shop visit, Dents were found on airfoils root area of HPC Stage-8 and 9 blades. | Accept the part As-Is. | Not Known | 1130295 | G:\11_GEnx_Engine_DR_Tasks\DR_Tasks_2019\IHIQST-19-0631
852 | 1134570 | IHIQST-19-0645 | DR | GEnx-2B |  |  |  | 2332M85P01 | DUCT-A/O EXTENSION | EMDED493 | Rotor | AENJ-2972 | Not Known | Not Known | 17-4PH (Fe Alloy) | Scratches Overmax | OD arm forward surface Dia.D | N/A | N/A | Finding-1. Category: A Scratches on OD arm forward surface. (3 pos.) Defect1: Circumferential length: 100mm. Depth: 0.0152mm. Defect2: Circumferential length: 92mm. Depth: 0.0152mm. Defect3: Circumferential length: 94mm. Depth: 0.0105mm Finding-2. Category: B Diameter with wear depth at Dia.D exceeds Maximum serviceable limit . Max Wear depth: 0.0444mm Dia. D (no defect area, average): 66.929mm Dia. D + Wear : 66.9734mm | Accept the part As-Is. | AENJ-2935 | 1134570 | G:\11_GEnx_Engine_DR_Tasks\DR_Tasks_2019\IHIQST-19-0645
853 | 1139508 | IHIQST-19-0655 | DR | GEnx-1B |  |  |  | 2332M85P01 | DUCT-A/O EXTENSION | EMDEE112 | Rotor | Not Known | Not Known | Not Known | 17-4PH (Fe Alloy) | Scratch | OD arm forward surface | N/A | N/A | IHI found a scratch on OD arm forward surface. Defect1: Circumferential length: 99mm. Depth: 0.0254mm. There is no high metal. | Accept the part As-Is. | AENJ-2958 | 1139508 | G:\11_GEnx_Engine_DR_Tasks\DR_Tasks_2019\IHIQST-19-0655
854 | 1139502 | IHIQST-19-0657 | DR | GEnx-2B | Not Known |  |  | 2332M85P01 | DUCT-A/O EXTENSION | EMDEE057 | Rotor | Not Known | Not Known | Not Known | 17-4PH (Fe Alloy) | Scratch | OD arm forward surface | N/A | N/A | Scratches on OD arm forward surface. (3 pos.) Defect1: Circumferential length: 110mm. Depth: 0.026mm. Defect2: Circumferential length: 100mm. Depth: 0.028mm. Defect3: Circumferential length: 110mm. Depth: 0.017mm | Accept the part As-Is. | AENJ-2958 | 1139502 | G:\11_GEnx_Engine_DR_Tasks\DR_Tasks_2019\IHIQST-19-0657
855 | 1144528 | IHIQST-19-0669 | DR | GEnx-1B | Not Known | Not Known | Not Known | 2332M85P01 | DUCT-A/O EXTENSION | EMDED767 | Rotor | AENJ-2984 | Not Known | Not Known | 17-4PH (Fe Alloy) | Dents | J slots | N/A | N/A | During visual inspection of Extension Duct, dents were found on J slots at 4 locations. The maximum depth of the dent is 0.0292 inch (0.7428 mm) and there is no high metal at the dent locations. | Accept the part As-Is. | Not Known | 1144528 | G:\11_GEnx_Engine_DR_Tasks\DR_Tasks_2019\IHIQST-19-0669
856 | 1145322 | IHIQST-19-0671 | DR | GEnx-1B | Not Known | Not Known | Not Known | 2332M85P01 | DUCT-A/O EXTENSION | EMDEE195 | Rotor | AENJ-2935 | Not Known | Not Known | 17-4PH (Fe Alloy) | Scratch | OD arm forward surface | N/A | N/A | IHI found scratches on OD arm forward surface. (3 pos.) Defect1: Circumferential length: 100mm. Depth: 0.033mm. Defect2: Circumferential length: 90mm. Depth: 0.026mm. Defect3: Circumferential length: 110mm. Depth: 0.028mm. | Accept the part As-Is | IHIQST-19-0517 | 1145322 | G:\11_GEnx_Engine_DR_Tasks\DR_Tasks_2019\IHIQST-19-0671
857 | 1148147 | IHIQST-19-0679 | DR | GEnx-1B | Not Known | Not Known | Not Known | 2332M72P01 | BLADE-STAGE 5 LPT | Not known | Rotor | Not known | Not Known | Not Known | RENE77 (Ni Alloy) | Wear | upper area of shroud tip seal fins | N/A | N/A | During visual inspection of LPT stage 5 blades, wear was found on the upper area of shroud tip seal fins (120ea) with Max. Depth: 0.0080 inch (0.203 mm) & Max. Circumferential length: 1.6130 inch (40.970 mm). | Accept the part As-Is | Not Known | 1148147 | G:\11_GEnx_Engine_DR_Tasks\DR_Tasks_2019\IHIQST-19-0679
858 | 1148077 | IHIQST-19-0680 | DR | GEnx-1B | Not Known | Not Known | Not Known | 2332M70P01 | BLADE-STAGE 3 LPT | Not known | Rotor | Not known | Not known | Not known | RENE80 (Ni Alloy) | Corrosion | Angel wing blade shank | blade shank | N/A | During visual inspection of LPT stage 3 blade, corrosion was found on the angel wing and in blade shank which are over the limitation at PPL inspection | Accept the part As-Is | Not Known | 1148077 | G:\11_GEnx_Engine_DR_Tasks\DR_Tasks_2019\IHIQST-19-0680
859 | Not Known | IHIQST-19-0681 | DR | GEnx-1B | Not Known | Not Known | Not Known | 2332M68P01 2332M69P01 | BLADE-STAGE 1 LPT and BLADE-STAGE 2 LPT | Not known | Rotor | Not known | Not known | Not known | Stage 1: RENE N515 Stage 2: RENE N4 | Defect 1 and 2: Corrosion | Defect 1: shank pocket area (Area P) and on the platform Defect 2: angel wing and platform of the blade | Defect 2: angel wing and platform of the blade | N/A | Defect 1: During inspection of LPT stage 1 blade, corrosion was found on the shank pocket area (Area P) and on the platform. As per the EMU inspection, corrosion on platform is within the limit but corrosion on the shank pocket area is over limit by PPL inspection. Defect 2: During inspection LPT stage 2 blade, corrosion was found on the angel wing and platform of the blade. The corrosions are above the manual limit by PPL inspection criteria. | Accept the part As-Is. | Not Known | Not Known | G:\11_GEnx_Engine_DR_Tasks\DR_Tasks_2019\IHIQST-19-0681
860 | 1148149 | IHIQST-19-0683 | DR | GEnx-2B |  |  |  | 2331M21G02 | TUBE-A/O VENT CENTER | EMDDT718 | Rotor | Not known | Not known | Not known | 321 Steel (Fe alloy) | Defect 1: Pits Defect 2: Corrosion pits | outer diameter of thin wall section | N/A | N/A | Pits were observed on outer diameter of thin wall section in axial direction, and they ranges full length. Worst depth is 0.0011 inch (0.029 mm). Additional information: Similar defect were found on new part as well. Corrosion pits were observed on outer diameter of thin wall section. Worst depth is 0.00106 inch (0.0270 mm). | Accept the part As-Is. | AENJ-2574 IHIQST-18-0013 | 1148149 | G:\11_GEnx_Engine_DR_Tasks\DR_Tasks_2019\IHIQST-19-0683
861 | 1149499 | IHIQST-19-0684 | DR | GEnx-1B |  |  |  | 2331M21G02 | TUBE-A/O VENT CENTER | EMDDU291 | Rotor | Not known | Not known | Not known | 321 Steel (Fe alloy) | Corrosion | outer diameter of thin wall section | N/A | N/A | Corrosion were found on outer diameter of thin wall section. (Worst depth: 0.044mm) | Accept the part As-Is. | AENJ-2574 | 1149499 | G:\11_GEnx_Engine_DR_Tasks\DR_Tasks_2019\IHIQST-19-0684
862 | 1148154 | IHIQST-19-0685 | DR | GEnx-1B |  |  |  | 2331M21G02 | TUBE-A/O VENT CENTER | EMDDT966 | Rotor | Not Known | Not Known | Not Known | 321 Steel (Fe alloy) | Pits | outer diameter of thin wall section | N/A | N/A | During visual inspection of center vent duct, pits were found on outer diameter of thin wall section in axial direction and ranges to full length. Worst depth: 0.0005 inch (0.014 mm). | Accept the part As-Is. | AENJ-2574 | 1148154 | G:\11_GEnx_Engine_DR_Tasks\DR_Tasks_2019\IHIQST-19-0685
863 | 1148144 | IHIQST-19-0686 | DR | GEnx-2B |  |  |  | 2331M21G02 | TUBE-A/O VENT CENTER | EMDDU259 | Rotor | Not Known | Not Known | Not Known | 321 Steel (Fe alloy) | Pits | on outer diameter of thin wall section | N/A | N/A | During visual inspection of center vent duct, pits were found on outer diameter of thin wall section in axial direction which ranges full length. Worst depth: 0.0009 inch (0.023mm). | Accept the part As-Is. | AENJ-2574 | 1148144 | G:\11_GEnx_Engine_DR_Tasks\DR_Tasks_2019\IHIQST-19-0686
864 | 1148187 | IHIQST-19-0689 | DR | GEnx-2B |  |  |  | Not Known | HPC Stage 10 Blade | Not known | Rotor | Not Known | Not Known | Not Known | Udimet 720 (Ni Alloy) | Dents | Trailing edge | N/A | N/A | During visual inspection of HPC stage 10 blades, dents were found on trailing edge. Dents were found on two blades and they are encroaching in to Area C. The following are defect measurements: Defect on Blade-1: 0.384 inch (9.75 mm) from tip, 0.006 inch (0.15 mm) depth and 0.045 inch (1.14 mm) from edge of blade. Defect on Blade-2: 0.351 inch (8.92 mm) from tip, 0.007 inch (0.18 mm) depth and 0.030 inch (0.76 mm) from edge of blade. | Blend Repair | AENJE- 4333 | 1148187 | G:\11_GEnx_Engine_DR_Tasks\DR_Tasks_2019\IHIQST-19-0689
865 | 1151246 | IHIQST-19-0690 | DR | GEnx-1B |  |  |  | 2332M68P01 | BLADE-STAGE 1 LPT | Not known | Rotor | Not Known | Not Known | Not Known | RENE N515 (Ni Alloy) | Nick | Leading Edge | N/A | N/A | During visual inspection of LPT stage 1 blade, nick was found on the leading edge of the LPT Stage-1 Blade. Defect Axial length is 0.070 inch (1.78 mm), Defect depth is 0.010 inch (0.25 mm). Location of the defect is 0.409 inch (10.39 mm) from tip of the shroud. | Blend Repair | AENJE-4496 | 1151246 | G:\11_GEnx_Engine_DR_Tasks\DR_Tasks_2019\IHIQST-19-0690
866 | 1153557 | IHIQST-19-0708 | DR | GEnx-2B |  |  |  | 2440M60P01 | BLADE-STAGE 4 LPT | Not known | Rotor | Not Known | Not Known | Not Known | RENE77 (Ni Alloy) | Corrosion | Airfoil (Area W) | N/A | N/A | During inspection of LPT stage 4 blades corrosion was found on airfoil (Area W). | Accept the part As-Is. | Not Known | 1153557 | G:\11_GEnx_Engine_DR_Tasks\DR_Tasks_2019\IHIQST-19-0708
867 | 1153478 | IHIQST-19-0712 | DR | GEnx-1B |  |  |  | 2332M85P01 | DUCT-A/O EXTENSION | EMDED473 | Rotor | Not Known | Not Known | Not Known | 17-4PH (Fe Alloy) | Scratches | OD arm forward surface | N/A | N/A | IHI found scratches on OD arm forward surface. (3 pos.) Defect1: Circumferential length: 74.5mm. Depth: 0.0088mm. Defect2: Circumferential length: 61.5mm. Depth: 0.0113mm. Defect3: Circumferential length: 94.5mm. Depth: 0.0026mm. There is no high metal at the defect location. | Finding 1: Accept the part As-Is. Finding 2: Bled Repair Finding 3: Accept the part As-Is. | AENJ-2935, AENJ-2972 | 1153478 | G:\11_GEnx_Engine_DR_Tasks\DR_Tasks_2019\IHIQST-19-0712
868 | 1159222 | IHIQST-19-0741 | DR | GEnx-1B |  |  |  | 2332M70P01 | BLADE-STAGE 3 LPT | Not known | Rotor | AENJ-3009 | 18143 | 2474 | RENE80 (Ni Alloy) | Dent | Trailing Edge | N/A | N/A | During the incoming BSI, dent was found on the trailing edge. The measured distortion on the opposite side of the blade is 0.098 inch (2.49 mm) which out of the AMM limit. | Accept the part As-Is | Not Known | 1159222 | G:\11_GEnx_Engine_DR_Tasks\DR_Tasks_2019\IHIQST-19-0741
869 | AENJ-2960A | IHIQST-19-0748 | DR | GEnx-1B | Not Known | Not Known | Not Known | 2331M21G02 | TUBE-A/O VENT CENTER | EMDDT659 | Rotor | Not Known | Not Known | Not Known | 321 Steel (Fe alloy) | Finding-1: Scratches Finding-2: Gouges | Finding-1: Land Dia B and Dia C Finding-2: Land Dia B, Dia C, and Dia D | Finding-2: Land Dia B, Dia C, and Dia D | N/A | Finding-1: Scratches on the lands of Dia-B&C (many pos.): Dia-B : Circumferential length: All around. Depth: 0.05mm Max Dia-C : Circumferential length: All around. Depth: 0.04mm Max Finding-2: Gouges on the land of Dia-B, C, D: Dia-B defect depth: 0.25mm Max (circumferentially many pos.) Dia-C defect depth: 0.17mm Max (circumferentially many pos.) Dia-D defect depth: 0.11mm Max (circumferentially many pos.) | Accept the part As-Is | AENJ-2960A | AENJ-2960A | G:\11_GEnx_Engine_DR_Tasks\DR_Tasks_2019\IHIQST-19-0748
870 | 1160941 | IHIQST-19-0749 | DR | GEnx-1B | Not Known | Not Known | Not Known | 2331M21G02 | TUBE-A/O VENT CENTER | EMDDU326 | Rotor | Not Known | Not Known | Not Known | 321 Steel (Fe alloy) | Gouges | Land Dia B, Dia C Dia D | Dia D | N/A | During visual inspection of center vent duct, gouges were found on land Dia B, Dia C, and Dia D as mentioned below; Dia-B: defect depth: 0.014 inch (0.36 mm) Max, Circumferential length: 4.72 inch (120.0 mm), Axial length(Width): 0.059 inch (1.50 mm) Dia-C: defect depth: 0.007 inch (0.17 mm) Max (circumferentially many pos.) Dia-D: defect depth: 0.006 inch (0.14 mm) Max (circumferentially many pos.) | Accept the part As-Is | AENJ-2960A | 1160941 | G:\11_GEnx_Engine_DR_Tasks\DR_Tasks_2019\IHIQST-19-0749
871 | 1157625 | IHIQST-19-0750 | DR | GEnx-1B | Not Known | Not Known | Not Known | 2331M21G02 | TUBE-A/O VENT CENTER | EMDDU141 | Rotor | Not Known | Not Known | Not Known | 321 Steel (Fe alloy) | Finding-1: Scratches Finding-2: Gouges | Land Dia C | N/A | N/A | Finding-1: Scratches on the lands of Dia-C (2 pos.): Defect circumferential length: All around. Depth: 0.03mm Max Finding-2: Gouges on the land of Dia-C (2 pos.): Defect depth: 0.30mm Max | Accept the part As-Is | AENJ-2960A | 1157625 | G:\11_GEnx_Engine_DR_Tasks\DR_Tasks_2019\IHIQST-19-0750
872 | 1167876 | IHIQST-19-0790 | DR | GEnx-2B |  |  |  | Not known | HPC Stage-10 Blade | Not known | Rotor | Not known | Not known | Not known | Not known | Defect 1: Wear Defect 2: Scratches Defect 3: Scratches | Platforms Airfoil surface | Airfoil surface | Area A fillet | Defect 1: Wear mark on the platforms (Several Blades). Worst defect on the platform measures: 0.0010 inch (0.025 mm) depth. Defect 2: Scratches on the airfoil surfaces (Several Blades). Measurement is not available, Missing coating at the report location. Defect 3: Scratches on the area A fillet (3ea Blades). Measurement is not available. | Defect 1 and 3: Accept the part As-Is Defect 2: Accept the part after performing REPAIR 002. Refer to TASK 72-31-26-300-801, CIR 72-31-26 HIGH PRESSURE COMPRESSOR ROTOR STAGE 10 BLADES - REPAIR - CORROSION BARRIER COATING REPLACEMENT. | Not Known | 1167876 | G:\11_GEnx_Engine_DR_Tasks\DR_Tasks_2019\IHIQST-19-0790
873 | 1163640 | IHIQST-19-0791 | DR | GEnx-2B |  |  |  | 2332M85P01 | DUCT-A/O EXTENSION | EMDED493 | Rotor | Not known | Not known | Not known | 17-4PH (Fe Alloy) | Discoloration | Dia C | N/A | N/A | During visual inspection of extension duct, discoloration was found at two location of the thermal spray optional coating area. (Dia C). | Accept the part As-Is | Not Known | 1163640 | G:\11_GEnx_Engine_DR_Tasks\DR_Tasks_2019\IHIQST-19-0791
874 | 1166450 | IHIQST-19-0799 | DR | GEnx-2B |  |  |  | 2332M33G04 | SHAFT-MID FAN | JHVAB010 | Rotor | AENJ-3017 | 17882 | 2072 | GE1014 (Fe Alloy) | Wear | outer diameter area F1 adjacent fillet radius | adjacent fillet radius | N/A | During visual inspection of Fan mid shaft, wear was found on outer diameter area F1 and adjacent fillet radius. Worst depth: 0.0032 inch (0.0808 mm). They have no high metal. | Shotpeen Repair | AENJ-3017 | 1166450 | G:\11_GEnx_Engine_DR_Tasks\DR_Tasks_2019\IHIQST-19-0799
875 | 1170516 | IHIQST-19-0800 | DR | GEnx-1B |  |  |  | 2332M70P01 | BLADE-STAGE 3 LPT | Not Known | Rotor | AENJ-3018 | 3007 | 554 | RENE80 (Ni Alloy) | Dent | Defect 1: Trailing Edge Defect 2: Aft outer lip | Defect 2: Aft outer lip | N/A | Defect 1: On one stage 3 blade a dent of 0.013 inch (0.33 mm) deep was observed on the TE, 0.176 inch (4.47 mm) from the inner platform. Defect 2: On another stage 3 blade, 0.018 inch (0.45 mm) dent was observed on the aft outer lip. | Accept the part As-Is | Not Known | 1170516 | G:\11_GEnx_Engine_DR_Tasks\DR_Tasks_2019\IHIQST-19-0800
876 | 1166452 | IHIQST-19-0801 | DR | GEnx-1B |  |  |  | 2332M81G04 | SHAFT-MID FAN | JHVAB157 | Rotor | AENJ-3022 | 12821 | 1457 | GE1014 (Fe Alloy) | Wear | outer diameter area F1 | N/A | N/A | During visual inspection of Fan mid shaft, wear was found on outer diameter area F1. Worst depth: 0.0004 inch (0.01mm). They have no high metal | Shotpeen Repair | Not Known | 1166452 | G:\11_GEnx_Engine_DR_Tasks\DR_Tasks_2019\IHIQST-19-0801
877 | 1177150 | IHIQST-20-0001 | DR | GEnx-2B |  |  |  | 2331M21G02 | TUBE-VENT CENTER | EMDDT170 | Rotor | AENJ-3047 | Not Known | Not Known | 321 Steel (Fe alloy) | Dents | Land of Diameter D | N/A | N/A | During visual inspection of center vent duct, two dents were found on the land of Diameter D (chamfer area) (2 positions): Defect-1: Depth: 0.0082 inch (0.210 mm), Max. Length: 0.315 inch (8.00 mm). Defect-2: Depth: 0.0062 inch (0.160 mm), Max. Length: 0.039 inch (1.00 mm). They have no high metal. | Accept the part As-Is | Not Known | 1177150 | G:\11_GEnx_Engine_DR_Tasks\DR_Tasks_2020\IHIQST-20-0001_STAT
878 | 1180948 | IHIQST-20-0003 | DR | GEnx-1B |  |  |  | 2331M79G02 | HOUSING-NO. 5 BEARING | JHVDN795 | Rotor | AENJ-3052 | Not Known | Not Known | INCO718 (Ni Alloy) | Nick | Area XX | N/A | N/A | During visual inspection of No. 5 Bearing Housing, four minor nicks were found in Area XX on the damper sleeve. The deepest nick has a depth of 0.0010 inch (0.025 mm) and the others have no measurable depth. | Accept the part As-Is | Not Known | 1180948 | G:\11_GEnx_Engine_DR_Tasks\DR_Tasks_2020\IHIQST-20-0003
879 | 1183820 | IHIQST-20-0057 | DR | GEnx-2B |  |  |  | 2330M64G03 | MID FAN SHAFT ASSEMBLY | JHVAA613 | Rotor | Not Known | Not Known | Not Known | Not known | Nick | Cone body | N/A | N/A | During the inspection of fan mid shaft after second removal from the engine due to LPT removal, nick was found on cone body. Defect is measuring approximately 0.157 inch (4 mm) x 0.059 inch (1.5 mm) & 0.0030 inch (0.0773 mm) depth. (Defect measured without removal of the coating – after local removal of the coating in the damage area nick should be smaller). | • Remove the high metal with paint in defect location (locally). Refer to TASK 70-42-00-350-002 (70- 42-00, Blending and Removal of High Metal Procedures) • Check the serviceability of damage as per Subtask 72-00-58-220-026 • Part can be accepted only if defect condition is within the serviceability of Subtask 72-00-58-220-026 • Do the touch up the paint in defect location. Refer to TASK 70-43-05-380-005 (70-43-05 Inorganic Aluminum Protective coating). | Not Known | 1183820 | G:\11_GEnx_Engine_DR_Tasks\DR_Tasks_2020\IHIQST-20-0057
880 | 1187554 | IHIQST-20-0079 | DR | GEnx-2B |  |  |  | 2440M65P01 | DISK-LPTR STAGE 5 | JHVRD306 | Rotor | AENJ-3057 | 15983 | 2881 | INCO718HS (Ni alloy) | Scoring/scratches | OD Area of bolt holes | N/A | N/A | During visual inspection of LPT stage 5 disk, scoring/scratches was found on the OD Area of 4 bolt holes on the FWD flange. Scoring has approx. max depth of 0.0025 inch (0.064 mm). | Accept the part As-Is | Not Known | 1187554 | G:\11_GEnx_Engine_DR_Tasks\DR_Tasks_2020\IHIQST-20-0079
881 | 1190912 | IHIQST-20-0100 | DR | GEnx-2B |  |  |  | 2332M85P01 | DUCT-EXTENSION | EMDEE066 | Rotor | AENJ-3059 | Not Known | Not Known | 17-4PH (Fe Alloy) | Corrosion pits | Anti-rotation tab | N/A | N/A | During visual inspection of LPT Extension Duct, corrosion pits were found under the anti-rotation tab. Many places. Maximum depth is 0.0012 inch (0.030 mm). | Accept the part As-Is | Not Known | 1190912 | G:\11_GEnx_Engine_DR_Tasks\DR_Tasks_2020\IHIQST-20-0100
882 | 1191383 | IHIQST-20-0101 | DR | GEnx-1B |  |  |  | Not Known | LPT MODULE ASSEMBLY | Not known | Rotor | Not Known | Not Known | Not Known | Not known | Crack | Trailing Edge | N/A | N/A | During BSI, Dent with crack has been found on the trailing edge of the 1 LPT Stage-1 Blade. Defect axial depth is 0.100 inch (2.54 mm) and 1.546 inch (39.27 mm) from outer fillet. | Perform polish repair | Not Known | 1191383 | G:\11_GEnx_Engine_DR_Tasks\DR_Tasks_2020\IHIQST-20-0101
883 | 1191715 | IHIQST-20-0102 | DR | GEnx-2B |  |  |  | 2330M60G03 | LPT MODULE ASSEMBLY | JHVFD416 | Rotor | Not Known | 21996 | 2218 | Not known | Dents | Convex side | N/A | N/A | During BSI of LPT module inspection, 2 dents were on found on the Stage 1 LPT blade convex side of the blade. Distance between the dents is 0.165 inch (4.20 mm) and dents going through opposite side. Dent is at 0.35 inch (9.0 mm) from the root. | Accept the part As-Is | Not Known | 1191715 | G:\11_GEnx_Engine_DR_Tasks\DR_Tasks_2020\IHIQST-20-0102
884 | 1201330 | IHIQST-20-0105 | DR | GEnx-2B |  |  |  | 2331M21G02 | TUBE-VENT CENTER | EMDDT827 | Rotor | AENJ-3068 | Not Known | Not Known | 321 Steel (Fe alloy) | Scratches | Side and bottom of slots | N/A | N/A | During visual inspection of center vent duct scratches were found on the side and bottom of slots. (4 pos.): Maximum depth: 0.002 inch (0.05 mm) on the bottom of a slot. The depth on the side of slots is less than 0.002 inch (0.05 mm). The scratches have no high metal present. | Accept the part As-Is | Not Known | 1201330 | G:\11_GEnx_Engine_DR_Tasks\DR_Tasks_2020\IHIQST-20-0105
885 | 1203544 | IHIQST-20-0106 | DR | GEnx-1B | Not Known | Not Known | Not Known | 2440M91G05 | SHAFT-MID FAN | JHVAB130 | Rotor | AENJ-3070 | 19141 | 3373 | GE1014 (Fe Alloy) | Defect 1: Scratch Defect 2: Pitting | AFT Pilot Dia AFT Flange bolt holes | AFT Flange bolt holes | N/A | Defect 1: During inspection the AFT Pilot Dia. has been found with a scratch. The damaged area measures 0.630 inch (16.00 mm) in circumferential length, 0.086 inch (2.18 mm) in axial width and 0.006 inch (0.15 mm) in max depth. Defect 2: Pitting has been noted in 12 of the AFT Flange bolt holes. The depth of the pitting was measured at 0.0007 inch (0.018 mm). The coating was found peeling / damaged on disassembly so the loose material was removed to aid inspection and this showed the minor pitting. | Defect 1: Accept the part As-Is. Defect 2: Accept the part after touch up the paint. | Not Known | 1203544 | G:\11_GEnx_Engine_DR_Tasks\DR_Tasks_2020\IHIQST-20-0106
886 | 1205791 | IHIQST-20-0133 | DR | GEnx-1B | Not Known | Not Known | Not Known | Not Known | LPT MODULE ASSEMBLY | Not known | Rotor | AENJ-3073 | Not Known | Not Known | Not known | Defect-1: Damage Defect-2: Dent/ Deflection | Defect-1: Trailing Edge Defect-2: Leading Edge | Leading Edge | N/A | Defect-1: LPT Stage 1 trailing edge, one blade with damage to shroud flow path, measured at 0.057 inch (1.45 mm) axially, 0.051 inch (1.29 mm) radially and 0.024 inch (0.61 mm) deep. Defect-2: LPT Stage 2 leading edge, one blade with dent/deflection measured at 0.006 inch (0.15 mm) deep and 2.367 inch (60.12 mm) from blade tip with associated crack on concave surface measured at 0.013 inch (0.33 mm) in length. | Defect 1: Accept the part “As-Is”. Defect 2: Accept the part after Borescope blend repair. | Not Known | 1205791 | G:\11_GEnx_Engine_DR_Tasks\DR_Tasks_2020\IHIQST-20-0133
887 | 1205490 | IHIQST-20-0135 | DR | GEnx-1B | Not Known | Not Known | Not Known | Not Known | BLADE-STAGE 10 HPC | Not known | Rotor | Not Known | Not Known | Not Known | Not known | Wear | Platform Area A fillet Trailing edge | Area A fillet | trailing edge | During BSI of HPC Stage 10 blades Trailing edge to define the damage caused by piston ring liberation over Stage 10 OGV rail, found damage on the most stage 10 blades trailing edge as follows: 1. Wear mark on the platforms. No measurement available 2. Wear mark on Area A fillet. No measurement available 3. Wear mark on trailing edge. Maximum size is 0.027 inch (0.69 mm) in diameter (from TE to LE) | Wear mark on the platforms: Accept the part As-Is. Wear mark on Area A fillet: Accept the part As-Is. Wear mark on trailing edge: Accept the part after blend repair. | AENJE-4333 | 1205490 | G:\11_GEnx_Engine_DR_Tasks\DR_Tasks_2020\IHIQST-20-0135
888 | 1207103 | IHIQST-20-0144 | DR | GEnx-1B |  |  |  | 2332M85P01 | DUCT-A/O EXTENSION | EMDED313 | Rotor | Not Known | Not Known | Not Known | 17-4PH (Fe Alloy) | Wear | Dia. D Chamfer area | Chamfer area | N/A | During inspection wear was found on Dia. D and Chamfer area. Measurements of defect depth: 0.0012 inch (0.030 mm), Length: 1.32 inch (33.5 mm) and Width: 0.120 inch (3.05 mm). | Accept the part As-Is after high metal removal | Not Known | 1207103 | G:\11_GEnx_Engine_DR_Tasks\DR_Tasks_2020\IHIQST-20-0144
889 | 1207674 | IHIQST-20-0147 | DR | GEnx-1B |  |  |  | 2332M85P01 | DUCT-A/O EXTENSION | EMDEE004 | Rotor | Not Known | Not Known | Not Known | 17-4PH (Fe Alloy) | Scratches | OD arm aft surface | N/A | N/A | During visual inspection of extension duct scratches were found on OD arm aft surface. (2 pos.); Defect1: Circumferential length: 1.574 inch (40.00 mm) Depth: 0.0008 inch (0.020 mm) . Defect2: Circumferential length: 4.724 inch (20.00 mm) Depth: 0.0008 inch (0.020 mm). These defects do not have high metal. | Accept the part As-Is | Not Known | 1207674 | G:\11_GEnx_Engine_DR_Tasks\DR_Tasks_2020\IHIQST-20-0147
890 | 1207789 | IHIQST-20-0148 | DR | GEnx-1B |  |  |  | 2332M85P01 | DUCT-A/O EXTENSION | EMDED598 | Rotor | Not Known | Not Known | Not Known | 17-4PH (Fe Alloy) | Scratches | OD arm inner surface | N/A | N/A | IHI found scratch on OD arm inner surface. (1 pos.) and defect does not have high metal. ・Depth : 0.02 mm ・Length: 30.0 mm | Accept the part As-Is | Not Known | 1207789 | G:\11_GEnx_Engine_DR_Tasks\DR_Tasks_2020\IHIQST-20-0148
891 | 1207704 | IHIQST-20-0149 | DR | GEnx-1B |  |  |  | 2332M85P01 | DUCT-A/O EXTENSION | EMDED491 | Rotor | Not Known | Not Known | Not Known | 17-4PH (Fe Alloy) | Scratches | OD arm inner surface Thin Wall | Thin Wall | N/A | FINDING-1 IHI found scratch on OD arm inner surface. (1 pos.) ・Depth : 0.02 mm ・Length: 24.0 mm FINDING-2 IHI found groove on the Thin wall. (1 pos.) ・Depth: 0.02 mm ・Width: 5.0 mm ・Circumferential Length: All round These defects does not have high metal. | Accept the part As-Is | Not Known | 1207704 | G:\11_GEnx_Engine_DR_Tasks\DR_Tasks_2020\IHIQST-20-0149
892 | 1135060 | IHIQST-19-0644 | DR | CF34-8E |  |  |  | 4151T87G01 | CASE-LPT | IHI660DC | Stator | Not Known | 16551.22 | 10930 | WASPALOY | Wear | Stage 3 Nozzle support groove | Stage 6 Nozzle support Hook ID | N/A | Defect-1: Wear on Stg. 3 Nozzle Support Groove (5 locations, Out of scope) - Depth: max 0.021 inch (0.533 mm) - Within the limit proposed by SI-725701-01-13A Defect-2: Wear on Stg. 6 Nozzle Support Hook ID Surface (2 locations) - Radial Depth: 0.012 inch (0.305 mm) - Axial Length: 0.100 inch (2.54 mm) - Circumferential Width: 0.030 inch (0.762 mm) | OUT OF SCOPE Accept the part As-Is after high metal removal. | Not Known | 1135060 | G:\12_CF34_Engine_DR_Tasks\DR_Tasks_2019\IHIQST-19-0644
893 | 1145730 | IHIQST-19-0670 | DR | CF34-8C |  |  |  | 4118T62P01 | LPT Rear Shaft | IHI105WG | Rotor | AESJ-5752 | 14247 | 12873 | INCO718 (Ni Alloy) | Scratches | ID side | N/A | N/A | During visual inspection, two scratches were found on ID side of LPT rear shaft. Scratch 1: 0.1673 inch (4.250 mm) Long, 0.0011 inch (0.028 mm) Deep. Scratch 2: 0.0527 inch (1.338 mm) Long, Depth is not measureable. | Accept the part As-Is after high metal removal | Not Known | 1145730 | G:\12_CF34_Engine_DR_Tasks\DR_Tasks_2019\IHIQST-19-0670
894 | 1157809 | IHIQST-19-0740 | DR | CF34-8C |  |  |  | 4151T33G02 | LPT Baffle | Not known | Stator | AESJ-4519 | Not Known | Not Known | INCO 625 (Ni Alloy) | Wear | Shell Region | N/A | N/A | During visual inspection of LPT baffle, wear was found on the LPT Baffle shell region. The defect dimensions are, radial depth of 0.010 inch (0.25 mm), length of 1.567 inch (39.80 mm) and width of 0.243 inch (6.17 mm). The remaining wall thickness at the wear area is 0.021 inch (0.53 mm). | Blend Repair | Not Known | 1157809 | G:\12_CF34_Engine_DR_Tasks\DR_Tasks_2019\IHIQST-19-0740
895 | 1159425 | IHIQST-19-0745 | DR | CF34-8E |  |  |  | 4117T50G03 | CASE-LPT | IHI556DA | Stator | Not Known | Not Known | Not Known | WASPALOY | Wear | Stage 3 Nozzle support groove | N/A | N/A | Wear on stg.3 nozzle support groove has the following defects which are out of manual limits: | Accept the part As-Is And Weld Repair | IHIQST-18-0561 , IHIQST-19-0404 | 1159425 | G:\12_CF34_Engine_DR_Tasks\DR_Tasks_2019\IHIQST-19-0745
896 | 1159614 | IHIQST-19-0747 | DR | CF34-8E |  |  |  | 4151T21G01 | Chevron Exhaust nozzle | Not Known | Stator | Not Known | Not Known | Not Known | INCO625 (Ni Alloy) | oversized | Rivet holes | N/A | N/A | During inspection, after removal of the damaged Pylon shield it has been found that the rivet holes of exhaust chevron nozzle is oversized at 3 locations. The following are the Max width of the respective holes: 0.161 inch (4.10 mm), 0.163 inch (4.15 mm) and 0.167 inch (4.26 mm). | Weld Repair | 616990 | 1159614 | G:\12_CF34_Engine_DR_Tasks\DR_Tasks_2019\IHIQST-19-0747
897 | 1161069 | IHIQST-19-0759 | DR | CF34-8C |  |  |  | 4151T87G01 | CASE-LPT | IHI685DC | Stator | Not Known | Not Known | Not Known | WASPALOY | Wear | Stage 4 nozzle Support Groove | N/A | N/A | During visual inspection of LPT case, wear was found on Stg. 4 Nozzle Support Groove Aft Inner Rail (Aft Edge) (2 locations).Depth: max 0.0157 inch (0.399 mm), Circumferential Width: 1.000 inch (25.4 mm), Distance of 2 locations: 0.500 inch (12.7 mm). | circumferential blend repair | Not Known | 1161069 | G:\12_CF34_Engine_DR_Tasks\DR_Tasks_2019\IHIQST-19-0759
898 | 1166192 | IHIQST-19-0778 | DR | CF34-8C |  |  |  | 4151T31G01 | FRAME TURBINE EXHAUST | IHI108HH | Rotor | Not Known | 19161.13 | 18504 | INCO718 (Ni Alloy) | O/max | Aft Outer Flange (Surface E) | N/A | N/A | During dimensional inspection of Turbine Exhaust Frame, runout O/maxi was observed on Aft Outer Flange (Surface E). Actual: 0.0035 inch (0.089 mm). | Accept the part As-Is. | Not Known | 1166192 | G:\12_CF34_Engine_DR_Tasks\DR_Tasks_2019\IHIQST-19-0778
899 | 1167688 | IHIQST-19-0780 | DR | CF34-8E |  |  |  | 4117T50G03 | CASE-LPT | IHI556DA | Stator | Not Known | Not Known | Not Known | WASPALOY | Over blended scratch | Inner Shell Surface of Stg. 3 Shroud (Area H). | N/A | N/A | During visual inspection of LPT case, over blended scratch was noticed on Inner Shell Surface of Stg. 3 Shroud (Area H). Radial Blend Depth: 0.024 inch (0.61 mm) Axial Blend Length: 0.100 inch (2.54 mm) Circumferential Blend Width: 0.300 inch (7.62 mm) Remaining Wall Thickness: 0.042 inch (1.07 mm) | Accept the part As-Is. | IHIQST-19-0523 | 1167688 | G:\12_CF34_Engine_DR_Tasks\DR_Tasks_2019\IHIQST-19-0780
900 | 1169264 | IHIQST-19-0794 | DR | CF34-10E |  |  |  | 2226M37G08 | CASE-LPT | Not known | Stator | Not Known | Not Known | Not Known | WASPALOY | Under min | Stage-3 shroud support hook, | Diameter DQ | N/A | During dimension inspection, after performing Repair 007 on Stage-3 shroud support hook, it was found that the diameter DQ measured as 32.31600 inch (820.8264 mm) which is out of limit as per the RD 935-507-P2. Diameter DQ is U/Min by 0.0004 inch (0.010 mm). | Accept the part As-Is. | Not Known | 1169264 | G:\12_CF34_Engine_DR_Tasks\DR_Tasks_2019\IHIQST-19-0794
901 | 1168024 | IHIQST-19-0797 | DR | CF34-10E |  |  |  | 2226M16P05 | DISK-STAGE 3 LPT | GFF5DF57 | Rotor | AESJ-5778 | 19730 | 15931 | INCO718 (Ni alloy) | Damage | Gas blocking tang | N/A | N/A | During visual inspection of LPT stage 3 Disk, defect was found on the Gas blocking tang. Radial length (Depth): 0.010 inch (0.25 mm). Damage is affecting all the axial and circumferential length of the indicated gas blocking tang. | Accept the part As-Is | Not Known | 1168024 | G:\12_CF34_Engine_DR_Tasks\DR_Tasks_2019\IHIQST-19-0797
902 | 1183916 | IHIQST-20-0054 | DR | CF34-10E |  |  |  | 2228M11G01 | FRAME-A/O TURBINE REAR | Not known | Rotor | Not Known | Not Known | Not Known | RENE220 | Wear | Inner Surface of Strut | N/A | N/A | During visual inspection of turbine rear frame, wear was found on Inner Surface of #7 Strut (7 o’clock ALF, scavenge tube passes through this strut). Radial depth: 0.027 inch (0.69 mm), Axial length: 0.24 inch (6.0 mm), Circumferential width: 0.51 inch (13.0 mm). Defect is at 0.55 inch (14.0 mm) from the boss surface. | Accept the part As-Is | Not Known | 1183916 | G:\12_CF34_Engine_DR_Tasks\DR_Tasks_2020\IHIQST-20-0054
903 | 1177701 | IHIQST-20-0055 | DR | CF34-10E |  |  |  | 2226M37G11 | CASE-LPT | JHV158BG | Stator | Not Known | 9881 | 7249 | WASPALOY | Crack | nozzle support hook | N/A | N/A | Defect 1: Two cracks on nozzle support hook beyond area S limits. Defect-2: One crack on nozzle support hook into the case wall. These three cracks on nozzle support hook are out of ESM limits. The cracks propagated beyond Area S limits and into the case wall. Depths are 0.016 inch and 0.030 inch. | Weld Repair | Not Known | 1177701 | G:\12_CF34_Engine_DR_Tasks\DR_Tasks_2020\IHIQST-20-0055
904 | 1181759 | IHIQST-20-0058 | DR | CF34-8E |  |  |  | 4117T50G02 | CASE-LPT | Not known | Stator | Not Known | Not Known | Not Known | WASPALOY | under min | Diameter U | N/A | N/A | During dimensional inspection, Diameter U from Stage 5 checks 27.7427 inch (or .0023 inch under-min), while Radial dimension V from Stage 5 checks 0.2649 inch. | Accept the part As-Is | 1022795 | 1181759 | G:\12_CF34_Engine_DR_Tasks\DR_Tasks_2020\IHIQST-20-0058
905 | 1184939 | IHIQST-20-0061 | DR | CF34-8C |  |  |  | 4117T14P02 | DISK-STAGE 5 LPT | IHI057VU | Rotor | AESJ-5789 | 13142.43 | 13812 | INCO718 (Ni Alloy) | Nick | Area D | N/A | N/A | During visual inspection of LPT Stage 5 disk, nick was noticed on near area D with a maximum measured depth of 0.0065 inch (0.165 mm). | Accept the part As-Is after high metal removal | Not Known | 1184939 | G:\12_CF34_Engine_DR_Tasks\DR_Tasks_2020\IHIQST-20-0061
906 | 1189634 | IHIQST-20-0081 | DR | CF34-10E |  |  |  | 2227M54P01 | SEAL-ROTATING AIR AFT | Not known | Rotor | Not Known | Not Known | Not Known | INCO718 (Ni Alloy) | Dent | Seal tooth fillet | N/A | N/A | While performing Repair-003 the forward most AFT seal tooth was damaged. Resulting dent checks 0.003" deep axially, 0.250" long circumferentially. Dia. DC currently checks 12.0140" on this tooth | Accept the part As-Is and complete the Repair 003 | Not Known | 1189634 | G:\12_CF34_Engine_DR_Tasks\DR_Tasks_2020\IHIQST-20-0081
907 | 1191411 | IHIQST-20-0099 | DR | CF34-10E |  |  |  | 2226M37G11 | CASE-LPT | JHV096BG | Stator | Not Known | Not Known | Not Known | WASPALOY | Wear | outer casing | N/A | N/A | During visual inspection of LPT Case, two wears were found on outer casing external surface. | Accept the part As-Is after high metal removal | Not Known | 1191411 | G:\12_CF34_Engine_DR_Tasks\DR_Tasks_2020\IHIQST-20-0099
908 | 1204265 | IHIQST-20-0107 | DR | CF34-8C |  |  |  | 4151T33G03 | BAFFLE-LPT | Not known | Stator | AESJE-4644 | Not Known | Not Known | INCO 625 (Ni Alloy) | Nick | Rivet holes | N/A | N/A | While performing repair (GEK 105091 Rev. 48 ESM 72-56-03 Repair 09 Aft Bolthole Patch Repair), technician accidentally drilled off position from the pre-existing rivet hole causing a nick (no high metal). Nick approximately measures as follows: Length = 0.140 inch (3.56 mm) Width = 0.070 inch (1.78 mm) Depth = 0.008 inches (0.20 mm) | Accept the part after weld repair | Not Known | 1204265 | G:\12_CF34_Engine_DR_Tasks\DR_Tasks_2020\IHIQST-20-0107
909 | 1205079 | IHIQST-20-0108 | DR | CF34-8E |  |  |  | 4151T97G02 | BAFFLE-LPT | Not known | Stator | Not Known | Not Known | Not Known | INCO 625 (Ni Alloy) | Dent | Seal Support | N/A | N/A | During inspection dent has been found on the LPT Baffle at Seal Support. Dent is in an area that cannot be cold worked based on part design. The dent is in an area that is hollow separated by two different upper and lower shell pieces. It is not possible to disassemble and cold work. | Accept the part As-Is | Not Known | 1205079 | G:\12_CF34_Engine_DR_Tasks\DR_Tasks_2020\IHIQST-20-0108
910 | 1204345 | IHIQST-20-0132 | DR | CF34-10E |  |  |  | 2226M25G05 | FRAME-A/O TURBINE REAR | JHV416AU | Rotor | Not Known | Not Known | Not Known | GTD-222 | under min | Diameter DF | N/A | N/A | During dimensional inspection, Diameter DF measured as 19.8223 inch (503.486 mm) which is U/ min condition. Dia. DF is U/min by 0.0027 inch (0.069 mm). | Accept the part As-Is | Not Known | 1204345 | G:\12_CF34_Engine_DR_Tasks\DR_Tasks_2020\IHIQST-20-0132
911 | 1059544 | IHIQST-19-0324 | DR | GE90-115B |  |  |  | 1767M64G01 | DUCT-AIR OIL CENTER VENT | Not known | Rotor | AEGJ-3119 | Not Known | Not Known | 321 STEEL (Fe alloy) | Nick | Conical Area | N/A | N/A | During visual inspection of center vent duct, nick was noticed on the conical area of center vent duct. Depth is 0.0120 inch (0.304 mm). | Accept the part As-Is | Not Known | 1059544 | Z:\02_GE90_Engine_DR_Tasks\DR_Tasks_2019\IHIQST-19-0324
912 | 1055686 | IHIQST-19-0329 | DR | GE90-115B |  |  |  | 2209M25P01 | DISK-STG 2 LPTR | IHIU0283 | Rotor | AEGJ-3118 , P1TF9-S14 | 59315 | 7331 | INCO718HS (Ni Alloy) | Defect-1:Nick Defect-2:Scoring | Defect Location-1:forward flange OD Defect Location-2:forward face of forward flange | forward face of forward flange | N/A | Defect 1: The LPT Stage 2 Disk exhibits multiple nicks located on the forward flange OD with sharp groves. The worst nick has been measured as 0.0020 inch (0.051 mm) in depth. The two closest distinct nicks are separated by 0.0650 inch (1.651 mm). Defect 2: The LPT Stage 2 Disk exhibits multiple intermittent scoring on the forward face of forward flange. The longest area of intermittent scoring measures as 6.500 Inch (165.10 mm). Defect depth is less than 0.00010 inch (0.0025 mm) and the condition exhibits high metal. | Accept the part As-Is after high metal removal | Not Known | 1055686 | Z:\02_GE90_Engine_DR_Tasks\DR_Tasks_2019\IHIQST-19-0329
913 | 1060177 | IHIQST-19-0343 | DR | GE90-115B |  |  |  | 2209M10G02 | SHAFT-AIR/OIL FWD FAN | IHIDM944 | Rotor | AEGJ-3122 | 15966 | 1747 | 6Al-4V (Ti Alloy) | Damaged | Tabs | N/A | N/A | During the removal of the bearing assembly N2 of the engine, eleven tab of forward fan shaft were damaged. | Accept the part As-Is after high metal removal | Not Known | 1060177 | Z:\02_GE90_Engine_DR_Tasks\DR_Tasks_2019\IHIQST-19-0343
914 | 1070234 | IHIQST-19-0360 | DR | GE90-115B |  |  |  | 1767M64G01 | DUCT-AIR OIL CENTER VENT | Not known | Rotor | AEGJ-3124 | Not Known | Not Known | 321 STEEL (Fe Alloy) | Under min | Diameter G | N/A | N/A | During dimensional inspection of center vent duct, diameter G measured as 2.624 inch (66.65 mm) which is 0.001 inch (0.03 mm) undersize. Average dimension of Diameter L is measured as 2.426 inch (61.62 mm). Note: All other features confirmed to EM limits. | Accept the part As-Is | Not Known | 1070234 | G:\02_GE90_Engine_DR_Tasks\DR_Tasks_2019\IHIQST-19-0360
915 | 1071971 | IHIQST-19-0377 | DR | GE90-115B |  |  |  | 2209M11G03 | SHAFT-MID FAN | IHIN5295 | Rotor | Not known | 51063.97 | 6855 | GE1014 (Fe Alloy) | Corrosion | Defect Location-1:Area ER Defect Location-2:Shank nut holes | Shank nut holes | N/A | Defect 1: Corrosion pits up to 0.0023 inch (0.058 mm) deep are present 360 on area ER directly adjacent to area ES. Additionally there are local areas of corrosion pitting on area ER adjacent to area EN up to 0.0035 inch (0.089 mm) deep. Defect 2: 5 shank nut holes on the No. 4 bearing aft rotating seal flange have pitting that exceeds 0.0030 inch (0.076 mm) deep. 1 shank nut hole has pitting that is up to 0.0051 inch (0.129 mm) deep; 1 has pitting up to 0.0038 inch (0.096 mm) deep, 1 has pitting up to 0.0062 inch (0.157 mm) deep; 1 has pitting up to 0.0040 inch (0.102 mm) deep and 1 has pitting up to 0.0047 inch (0.119 mm) deep. Max pitting depth is up to 0.0062 inch (0.157 mm). NOTE: The remaining shank nut holes have pitting that is less than or equal to 0.0030 inch (0.076 mm) deep (within repairable limits for pitting on the No. 4 bearing aft rotating seal flanges). | Shotpeen Repair Machine | AEGJ-2975 AEGJ-2948B | 1071971 | G:\02_GE90_Engine_DR_Tasks\DR_Tasks_2019\IHIQST-19-0377
916 | 1073217 | IHIQST-19-0396 | DR | GE90-94B |  |  |  | 1767M80G01 | SHAFT-CONE LPT | IHIP0056 | Rotor | Not known | 89504 | 14331 | INCO718 (Ni Alloy) | under min | Seal air flange | N/A | N/A | During dimensional inspection of LPT Cone Shaft seal air flange, Diameter F was measured 34.7785 inch (883.373 mm), which is U/min by 0.0035 inch (0.089 mm). Assembly interference fit (X) was calculated between LPT cone shaft Diameter F and Rotating brush seal Diameter B as per EM 72-56-00 ASSEMBLY 001, Subtask 72-56-00-440-211. It is found that interference fit limit X fails to meet the -0.0043 inch to -0.0120 inch (-0.109 mm to -0.305 mm) limit by 0.0005 inch (0.013 mm). Assembly interference fit, X= -0.0125 inch (Using Min. limit for Dia. B 34.791 inch). | Accept the part As-Is | AEGJ-2881 | 1073217 | G:\02_GE90_Engine_DR_Tasks\DR_Tasks_2019\IHIQST-19-0396
917 | 1077973 | IHIQST-19-0414 | DR | GE90-94B |  |  |  | 1767M84G03 | SHAFT-MID FAN | IHIN0739 | Rotor | Not known | Not Known | Not Known | MARAGE250 (Fe alloy) | Damaged | fwd. inner box support | N/A | N/A | The box containing Fan Mid shaft has been damaged. Shaft has moved from its fwd. inner box support. The tight silver wrapping around the middle of the shaft was damaged, exposing FMS and scuffed paint on the shaft. | Accept the part, after touch up the paint | Not Known | 1077973 | G:\02_GE90_Engine_DR_Tasks\DR_Tasks_2019\IHIQST-19-0414
918 | 1084754 | IHIQST-19-0442 | DR | GE90-115B |  |  |  | 2115M60G04 | LP TURBINE MODULE ASSY | Not known | Rotor | Not known | Not Known | Not Known | Rene N5 (Ni Alloy)/ RENE N515 (Ni Alloy) | Rub Marks | forward angel wing | N/A | N/A | During visual inspection of LPT Module Assembly, rub marks were noticed on Stage 1 Blade forward angel wing ID surface at multiple positions. Rub depth at position 15, 19, 34, 52, 65, 89, 107, 111 are out of EM limit. Deepest depth is up to 0.0270 inch (0.686 mm). | Accept the part As-Is after high metal removal | AEGJE-0857 | 1084754 | G:\02_GE90_Engine_DR_Tasks\DR_Tasks_2019\IHIQST-19-0442
919 | 1077627 | IHIQST-19-0447 | DR | GE90-115B |  |  |  | 2209M11G03 | SHAFT-MID FAN | IHIN5781 | Rotor | AEGJ-3126 | 21455 | 3321 | GE1014 (Fe Alloy) | Score | Air Hole | N/A | N/A | During visual inspection of fan mid shaft one score mark was noticed on the inner diameter of one air hole. Score mark is up to 0.0012 inch (0.030 mm) deep, 0.01 inch (0.254 mm) wide and 0.700 inch (17.78 mm) long. No high metal exists and the discrepant area has a shot peened appearance. | Accept the part As-Is | Not Known | 1077627 | G:\02_GE90_Engine_DR_Tasks\DR_Tasks_2019\IHIQST-19-0447
920 | 1084967 | IHIQST-19-0450 | DR | GE90-115B |  |  |  | 2209M10G02 | SHAFT-AIR/OIL FWD FAN | IHIDL410 | Rotor | AEGJ-3131 | Not Known | Not Known | 6Al-4V (Ti Alloy) | Defect-1:Over Max Defect-2:Scratch Defect-3:Damage | Defect Location-1:diameter DH Defect Location-2:bolthole Defect Location-3:bolthole fwd. chamfer | bolthole | bolthole fwd. chamfer | Defect 1: The FWD Fan Shaft exhibits an oversized diameter DH in bolthole 24 from 12 o’clock (Clockwise). Measured diameter is 0.88664 inch (22.521 mm) which is 0.00022 inch (0.0056 mm) oversized. Defect 2: The FWD Fan Shaft exhibits a scratch in bolthole No.22 (Clockwise). The scratch has an axial length of 0.035 inch (0.889 mm), a depth of 0.0065 inch (0.165 mm) and spans 120 degrees of the circumference. Defect 3: The FWD Fan Shaft exhibits damage to the bolt hole fwd. chamfer, extending to surface A. The damage has an axial length of 0.050 inch (1.27 mm), a depth of 0.055 inch (1.397 mm) and spans 120 degrees of the circumference. | Reject the part | Not Known | 1084967 | G:\02_GE90_Engine_DR_Tasks\DR_Tasks_2019\IHIQST-19-0450
921 | 1091378 | IHIQST-19-0466 | DR | GE90-94B |  |  |  | 1767M49G07 | SHAFT-FWD FAN | IHIH0361 | Rotor | AEGJ-3130 | 55150 | 7880 | Ti-17 (Ti Alloy) | Damage | Diameter H | N/A | N/A | During post inspection of Repair 003, Forward fan shaft 3-off damage was noticed on Dia. H even after machining the surface in R003. No more parent material can be removed without machining diam. E. Diameter H has been machined to 6.574 inch (166.98 mm). Damage has a greatest depth of approximately 0.0020 inch (0.051) meaning at least another 0.0040 inch (0.102 mm) would have to be removed to remove all the damage. NOTE: Diameter E is 6.575 inch (167.005 mm) and Diameter J is 6.588 inch (167.335 mm). | Blend Repair | Not Known | 1091378 | G:\02_GE90_Engine_DR_Tasks\DR_Tasks_2019\IHIQST-19-0466
922 | 1084054 | IHIQST-19-0471 | DR | GE90-94B |  |  |  | 1767M81P01 | DISK-LPT STG 2 | IHID0043 | Rotor | AEGJ-3129 | 48102 | 8624 | INCO718HS (Ni Alloy) | Defect-1:Corrosion Defect-2:Scratches | Defect Location-1:aft flange boltholes Defect Location-2:aft flange | aft flange | N/A | Defect 1: The LPT STG 2 Disk exhibits corrosion to the forward and aft flange bolt holes. Max. Depth of the pitting is 0.0010 inch (0.025 mm). Affected bolt holes listed below: FWD Flange: 6,7,8,9,10,15,16,17,19,20,26,29,31,33,34,38,40,47,52,57,58,59,63,64,65,66,69,70,75,80,85,86,89,91,92,93,94 and 95 (38 locations). AFT Flange: 3, 5, 25, 46 and 97 (5 locations). Defect 2: The LPT STG 2 Disk exhibits scratching on 28 separate bolt holes on the aft flange with not more than 8 in a group of 12. Depth of the scratch is 0.0010 inch (0.025 mm). Affected bolt holes listed below: 11, 13, 18, 19, 22, 23, 26, 36, 37, 39, 40, 41, 44, 47, 50, 52, 54, 56, 57, 61, 63, 68, 76, 82, 85, 91, 95 and 96. The hole exhibiting the worst damage is hole #18 which has damage measuring 360 degrees in circumferential length, approx. 0.130 inch (3.302 mm) from the mating face edge of the hole. The depth of the damage is less than 0.0010 inch (0.025 mm) after removal of high metal. All other damaged holes have damage less than 0.0010 inch (0.025 mm) after removal of high metal and all less than 90 degrees in circumferential length. | Reject the part | Not Known | 1084054 | G:\02_GE90_Engine_DR_Tasks\DR_Tasks_2019\IHIQST-19-0471
923 | 1094500 | IHIQST-19-0472 | DR | GE90-115B |  |  |  | 2209M29G01 | SHAFT-ASSY LPT CONE | IHIDA345 | Rotor | Not known | Not Known | Not Known | INCO718 (Ni Alloy) | under min | Diameter J | N/A | N/A | During dimensional inspection of LPT cone shaft four diameters (J, AE, L and M) were found to be out of limit. Location 1: Diameter J (Bearing Journal) measured as 8.0004 inch (203.210 mm) which is under min by 0.0001 inch (0.0025 mm). Minimum serviceable limit: 8.0005 inches (203.213 mm). | Accept the part As-Is | Not Known | 1094500 | G:\02_GE90_Engine_DR_Tasks\DR_Tasks_2019\IHIQST-19-0472
924 | 1097246 | IHIQST-19-0479 | DR | GE90-115B |  |  |  | 2209M11G03 | SHAFT-MID FAN | IHIN5552 | Rotor | Not known | 32538.06 | 3714 | GE1014 (Fe Alloy) | Corrosion | Defect Location-1:Diameter F Defect Location-2:Area ER | Area ER | N/A | Defect 1: Corrosion pitting of 0.001 inch (0.025 mm) deep at Diameter F. The diameter F is 9.8 inches (248.92 mm) far from Surface ED. The corrosion band width is 1.9 inches (48.26 mm) and spread over 360 degrees. Defect 2: Corrosion pitting up to 0.0023 inch (0.058 mm) deep at Area ER. The pitting is at 360 degree intermittent. | Accept the part after shot peen repair | AEGJ-3089A (Defect 1) and AEGJ-2975 (Defect 2) | 1097246 | G:\02_GE90_Engine_DR_Tasks\DR_Tasks_2019\IHIQST-19-0479
925 | 1098809 | IHIQST-19-0484 | DR | GE90-115B |  |  |  | 2209M11G03 | SHAFT-MID FAN | IHIN6249 | Rotor | Not known | 31624 | 3661 | GE1014 (Fe Alloy) | Corrosion | shank nut hole | N/A | N/A | During visual inspection of fan mid shaft, corrosion was noticed on countersunk shank nut holes of No.4 bearing AFT rotating seal flange. The corrosion is evident in all 28 countersunk holes, spreading 360 degrees around the countersink. The maximum corrosion depth measured is 0.005 inch (0.13 mm). | Machine and Shotpeen | AEGJ-2948B | 1098809 | G:\02_GE90_Engine_DR_Tasks\DR_Tasks_2019\IHIQST-19-0484
926 | 1097217 | IHIQST-19-0487 | DR | GE90-115B |  |  |  | 2209M11G05 | SHAFT-MID FAN | IHIN6307 | Rotor | Not known | 23331.85 | 2606 | GE1014 (Fe Alloy) | Corrosion | Defect Location-1:Diameter F Defect Location-2:AreA DF | AreA DF | N/A | Defect 1: Corrosion pitting of 0.0013 inch (0.033 mm) deep at Diameter F. The diameter F is 9.800 inch (248.92 mm) far from Surface ED. The corrosion band width is 1.900 inch (48.26 mm) and spread over 360 deg. Defect 2: Corrosion pitting at various locations in Area DF. | Accept the part after shot peen repair | AEGJ-3098D | 1097217 | G:\02_GE90_Engine_DR_Tasks\DR_Tasks_2019\IHIQST-19-0487
927 | 1102001 | IHIQST-19-0489 | DR | GE90-115B |  |  |  | 2209M11G03 | SHAFT-MID FAN | IHIN5298 | Rotor | Not known | 56666 | 7162 | GE1014 (Fe Alloy) | Corrosion | shank nut hole | N/A | N/A | During visual inspection of fan mid shaft, corrosion was noticed on the No.4 Bearing AFT Rotating Seal Flange, Shank Nut hole chamfers. Maximum depth of corrosion measures 0.0045 inch (0.114 mm). | Machine and Shotpeen | AEGJ-2948B | 1102001 | G:\02_GE90_Engine_DR_Tasks\DR_Tasks_2019\IHIQST-19-0489
928 | 1106184 | IHIQST-19-0503 | DR | GE90-115B |  |  |  | 2209M11G04 | SHAFT-MID FAN | IHIN5020 | Rotor | Not known | 30322 | 6381 | GE1014 (Fe Alloy) | Corrosion | Defect Location-1:Area ER Defect Location-2:Surface-ET | Surface-ET | N/A | Defect-1: The Area ER of LPT FMS exhibits corrosion with the depth of 0.0025 inch (0.063 mm). Defect is observed 360 degree around the shaft. Defect-2: The Shank nut holes in the Surface-ET of LPT FMS exhibits corrosion with the depth of 0.0060 inch (0.152 mm). Defect is observed in all countersunk holes. | Accept the part after shot peen repair Machine and Shotpeen | AEGJ-2975 , AEGJ-2948B | 1106184 | G:\02_GE90_Engine_DR_Tasks\DR_Tasks_2019\IHIQST-19-0503
929 | 1106113 | IHIQST-19-0507 | DR | GE90-115B |  |  |  | 2209M27P02 | DISK-STG 4 LPTR | IHIW0210 | Rotor | AEGJ-2942 | Not known | Not known | INCO718HS (Ni Alloy) | wear/fretting | Forward Flange | N/A | N/A | During visual inspection of LPT stage 4 Disk, FWD flange found with wear/fretting at entire flange. Defect is close to air sealing tab. Maximum defect depth is 0.0015 inch (0.038 mm). | Accept the part As-Is after high metal removal | Not Known | 1106113 | G:\02_GE90_Engine_DR_Tasks\DR_Tasks_2019\IHIQST-19-0507
930 | 1110041 | IHIQST-19-0512 | DR | GE90-115B |  |  |  | 1865M88G01 | DUCT-EXTENSION LPT SHAFT | FDBF1729 | Rotor | AEGJ-3132 | Not known | Not known | 321 STEEL (Fe Alloy) | under min | Diameter D | N/A | N/A | During dimension inspection of LPT extension duct, diameter D was found to be undersized by 0.008 inch (0.203 mm). The dimension of Diameter D is 2.626 inch (66.70 mm) which is out of serviceable limit. | Reject the Part | Not Known | 1110041 | G:\02_GE90_Engine_DR_Tasks\DR_Tasks_2019\IHIQST-19-0512
931 | 1105424 | IHIQST-19-0515 | DR | GE90-115B |  |  |  | 2209M10G02 | SHAFT-AIR/OIL FWD FAN | IHIDL365 | Rotor | Not known | 47581 | 8161 | 6Al-4V (Ti Alloy) | Damage | AFT threads | N/A | N/A | During visual inspection of Forward Fan Shaft, damage was noticed on the 3 of the 7 AFT threads. Max circumferential defect length is 0.400 inch (10.16 mm). | Accept the part As-Is after high metal removal | AEGJ-3046 | 1105424 | G:\02_GE90_Engine_DR_Tasks\DR_Tasks_2019\IHIQST-19-0515
932 | 1110619 | IHIQST-19-0521 | DR | GE90-115B |  |  |  | 2209M10G02 | SHAFT-AIR/OIL FWD FAN | IHIDL038 | Rotor | AEGJ-3133 | 61833 | 6739 | 6Al-4V (Ti Alloy) | over max | Diameter CF | N/A | N/A | During dimensional inspection of Forward fan shaft, Diameter CF measured as 6.21811 inch (157.94 mm) which is out of the limit (Over-max). Diameter CF is over max by 0.00043 inch (0.010922 mm). NOTE: There is 0.0010 inch (0.025 mm) max wear on Diameter CF which is acceptable as per EM subtask 72-26-01-220-077. | Accept the part As-Is | AEGJ-3133 | 1110619 | G:\02_GE90_Engine_DR_Tasks\DR_Tasks_2019\IHIQST-19-0521
933 | 1119279 | IHIQST-19-0583 | DR | GE90-115B |  |  |  | 2209M28P01 | DISK-STG 5 LPTR | IHIY0087 | Rotor | AEGJ-3138 | 52054 | 6176 | INCO718HS (Ni Alloy) | Pitting | Defect Location-1:Area J on the AFT inner cone body Defect Location-2:Area-L on the forward inner cone body | Area-L on the forward inner cone body | in Area K on the forward inner cone body | Defect 1: LPT stage 5 Disk exhibits localized pitting at 1 location in Area J on the AFT inner cone body. Defect is measuring 0.0060 inch (0.152 mm) in depth and Area is 0.0314 sq. inches. It is positioned at BDC (6 o’clock). Defect 2: LPT stage 5 Disk exhibits localized pitting at 3 locations in Area-L on the forward inner cone body. Worst case (Location 1) measured as 0.0030 inch (0.076 mm) in depth. Defect 3: LPT stage 5 Disk exhibits localized pitting at 2 locations in Area K on the forward inner cone body. Worst case (Location 4) measured as 0.0040 inch (0.102 mm) in depth. | Blend Repair | Not Known | 1119279 | G:\02_GE90_Engine_DR_Tasks\DR_Tasks_2019\IHIQST-19-0583
934 | 1119764 | IHIQST-19-0584 | DR | GE90-94B |  |  |  | 1767M52G06 | SHAFT-CONE LPT | IHIP0024 | Rotor | Not known | 85583 | 13768 | INCO718 (Ni Alloy) | Defect-1:Nicks Defect-2:Under min | Defect Location-1:forward outer flange Defect Location-2:Diameter F | Diameter F | N/A | Defect 1: LPT Cone Shaft exhibits nicks at 20 location of tab on the FWD outer flange. Depth of the worst three locations: Location 1: 0.017 inch (0.432 mm), Location 2: 0.015 inch (0.381 mm), Location 3: 0.020 inch (0.508 mm). Defect 2: LPT Cone Shaft Diameter F measured as 34.7797 inch (883.404 mm) which is undersize by 0.0023 inch (0.058 mm). Diameter F is making assembly interference fit of -0.0143 inch (0.363 mm) with the rotating brush seal. Match fit for Diameter F deviates by 0.0023 inches (0.058 mm). | Accept the part As-Is after high metal removal Accept the part As-Is | AEGJ-2881A | 1119764 | G:\02_GE90_Engine_DR_Tasks\DR_Tasks_2019\IHIQST-19-0584
935 | 1119721 | IHIQST-19-0585 | DR | GE90-94B |  |  |  | 1767M82P01 | DISK-STG 3 LPTR | IHIE0034 | Rotor | AEGJ-3139 | 85583 | 13768 | INCO718 (Ni Alloy) | Pitting | Area L | N/A | N/A | During visual inspection of LPT stage 3 disk, localized pitting was found in Area L measuring 0.0020 inch (0.051 mm) in depth and Areal I measuring 0.0025 inch (0.063 mm) in depth. | Blend Repair | Not Known | 1119721 | G:\02_GE90_Engine_DR_Tasks\DR_Tasks_2019\IHIQST-19-0585
936 | 1124916 | IHIQST-19-0601 | DR | GE90-115B |  |  |  | 2209M10G02 | SHAFT-AIR/OIL FWD FAN | IHIDL365 | Rotor | AEGJ-3140 | 47581 | 8161 | 6Al-4V (Ti Alloy) | Gouges | Diameter J | N/A | N/A | Forward Fan Shaft exhibits a gouge measuring 0.020 Inch (0.51 mm) in depth, circumferentially around the shaft on Dia. J. The gouge also extends into the radius between Dia. FC and Dia. J. and has completely removed the radius. The Gouge was caused by a machining error during EM 72-26-01 Repair 005. The tool was moved into the material (X-Axis) as opposed across Dia. FC (Z-Axis). Refer to figure 1 for definition of Axis. | Machine | Not Known | 1124916 | G:\02_GE90_Engine_DR_Tasks\DR_Tasks_2019\IHIQST-19-0601
937 | 1121546 | IHIQST-19-0603 | DR | GE90-115B |  |  |  | 2209M10G02 | SHAFT-AIR/OIL FWD FAN | IHIDM158 | Rotor | Not known | Not Known | Not Known | 6Al-4V (Ti Alloy) | Wear | Surface AP | N/A | N/A | During visual inspection of forward fan shaft, wear was found at two locations on Surface AP with defect depth of 0.0021 inch (0.054 mm) and 0.0013 inch (0.035 mm) respectively. NOTE: The shaft is still installed in No.2 Bearing assembly and not planned for removal. The area is not sufficiently accessible with flapper peen tool. | Accept the part As-Is after high metal removal | Not Known | 1121546 | G:\02_GE90_Engine_DR_Tasks\DR_Tasks_2019\IHIQST-19-0603
938 | 1130542 | IHIQST-19-0621 | DR | GE90-94B |  |  |  | 1767M49G07 | SHAFT-FWD FAN | IHIH0361 | Rotor | AEGJ-3141 | 55150 | 7880 | Ti-17 (Ti Alloy) | Blended | Area GR | N/A | N/A | During Repair 006, aft side of the Area GR balance land has been blended. The blend is at two adjacent locations, using a 0.118 inch (2.99 mm) radius ball cutter. The maximum blend dimensions measure 0.035 inch (0.88 mm) in radial depth, 0.041 inch (1.04 mm) in axial width and 0.245 inch (6.22 mm) in circumferential length. At a previous shop visit, Area GR has been blended on the forward side of the balance land, at the same clock position of the aft side blends. No blending has been performed to Area GR on the forward side of the balance land at the current shop visit and the component still requires balancing. | Accept the part As-Is | Not Known | 1130542 | G:\02_GE90_Engine_DR_Tasks\DR_Tasks_2019\IHIQST-19-0621
939 | 1132279 | IHIQST-19-0630 | DR | GE90-115B |  |  |  | 2115M60 | LPT MODULE ASSY | M60907788 | Rotor | Not known | 21302 | 3375 | Inco 718 – Stage 1 Blade Retainer Rene N5 – Stage 1 Blade | Defect-1:Distortion and fretting Defect-2:missing material | Defect Location-1:Retaining ring end side Defect Location-2:Retainer tab. | Retainer tab. | N/A | LPT Stage 1 Blade Retainer: 1) One piece of LPT Stage 1 blade retaining ring end side is deviated from its designed position. 2) Distortion and fretting on Surface H has been found after removing the retaining ring LPT Stage 1 Blade: Wear was found at one Stage-1 blade retainer tab. Blade retainer tab with missing material and wear has tab height of 0.040 inch (1.016 mm). | For LPT Stage 1 Blade Retainer: Replace the part. While replacing the new retainer, For LPT Stage 1 Blade: Accept the part As-Is after high metal removal | Not Known | 1132279 | G:\02_GE90_Engine_DR_Tasks\DR_Tasks_2019\IHIQST-19-0630
940 | 1141293 | IHIQST-19-0654 | DR | GE90-94B |  |  |  | 1767M49G07 | SHAFT-FWD FAN | IHIH0287 | Rotor | AEGJ-3142 | 82125 | 9688 | Ti-17 (Ti Alloy) | Overspray | Diameter J | N/A | N/A | Forward fan shaft has overspray in Diameter J after applying Repair 003 to Diameter H. The overspray axial width is more than allowed in Repair 003 as per EM 72-22-01 Repair 003, Para 5.K. The overspray area measures 2.00 Inch (50.8 mm) Circumferentially, 0.270 Inch (6.86 mm) Axially, and 0.010 Inch (0.25 mm) in Thickness. Additionally, there are a number of scratches in the area of the thermal spray. These scratches are not measurable in depth. Scratches are visible immediately under the overspray area. Additional Information: This part will need to have the thermal spray replaced due to small areas of missing coating unrelated to this defect. | Accept the part As-Is | Not Known | 1141293 | G:\02_GE90_Engine_DR_Tasks\DR_Tasks_2019\IHIQST-19-0654
941 | 1141276 | IHIQST-19-0660 | DR | GE90-115B |  |  |  | 2209M29G01 | SHAFT-ASSY LPT CONE | IHIDA508 | Rotor | AEGJ-3143 | Not Known | Not Known | INCO718 (Ni Alloy) | undermin | Diameter E | N/A | N/A | During Dimensional Inspection of LPT Cone Shaft, diameter E was found as under minimum condition. Diameter E measured as 14.1957 inch (360.571 mm) which is out of limit by 0.0003 inch (0.0076 mm). | Accept the part As-Is | Not Known | 1141276 | G:\02_GE90_Engine_DR_Tasks\DR_Tasks_2019\IHIQST-19-0660
942 | 1158528 | IHIQST-19-0744 | DR | GE90-94B |  |  |  | 1767M78P02 | DISK-STG 3 LPTR | IHIE0288 | Rotor | AEGJ-3147 | 68091 | 7937 | INCO718HS (Ni Alloy) | Fretting | forward side of all dovetail posts | N/A | N/A | During visual inspection of LPT stage 3 disk, fretting was found on the forward side of all dovetail posts through 360 degrees. The fretting has a maximum depth of 0.0005 Inch (0.013 mm). | Accept the part As-Is after high metal removal. | Not Known | 1158528 | G:\02_GE90_Engine_DR_Tasks\DR_Tasks_2019\IHIQST-19-0744
943 | 1167251 | IHIQST-19-0779 | DR | GE90-94B |  |  |  | 1767M36P02 | DISK- LPT STG 5 | IHIG0212 | Rotor | AEGJ-3150 | 84309 | 12702 | INCO718HS (Ni Alloy) | Nick | bolthole | N/A | N/A | During visual inspection of LPT Stage 5 disk, two nicks were found on bolthole #21 (numbered clockwise from the #1 D/T slot FLA) on the forward edge. Maximum depth for both nicks measures 0.0025 inch (0.064 mm). | Accept the part As-Is after high metal removal. | Not Known | 1167251 | G:\02_GE90_Engine_DR_Tasks\DR_Tasks_2019\IHIQST-19-0779
944 | 1166773 | IHIQST-19-0798 | DR | GE90-115B |  |  |  | 2209M10G02 | SHAFT-AIR/OIL FWD FAN | IHIDL650 | Rotor | AEGJ-3152 | 32072 | 6430 | 6Al-4V (Ti Alloy) | Scratches | the internal diameter AFT of the spline teeth | N/A | N/A | During inspection of forward fan shaft, two scratches were noted to the internal diameter AFT of the spline teeth. These scratches are perpendicular to each other. Measurements: 1. Vertical scratch is 0.825 inch (20.95 mm) long (top of splines fillet to plasma pray) and 0.0015 inch (0.038 mm) deep. 2. The circumferential scratch is present through the full 360 degrees of the diameter, with an overlap of approximately 1.00 inch (25.4 mm). 3. The depth of this scratch is also 0.0015 inch (0.038 mm). 4. The minimum distance the circumferential scratch is from the top of the fillet for the splines is 0.320 inch (8.13 mm). | Accept the part As-Is | Not Known | 1166773 | G:\02_GE90_Engine_DR_Tasks\DR_Tasks_2019\IHIQST-19-0798
945 | 1173283 | IHIQST-19-0815 | DR | GE90-115B |  |  |  | 2209M29G01 | SHAFT-ASSY LPT CONE | IHIDB101 | Rotor | AEGJ-3153 | Not Known | Not Known | INCO718 (Ni Alloy) | undermin | Diameter E | N/A | N/A | During dimensional inspection of LPT Cone Shaft, Diameter E is noticed with U/min condition. Diameter E measured as 14.1930 inch (360.502 mm) which is out of limit by 0.003 inch (0.076 mm). | Accept the part As-Is | Not Known | 1173283 | G:\02_GE90_Engine_DR_Tasks\DR_Tasks_2019\IHIQST-19-0815
946 | 1176844 | IHIQST-19-0848 | DR | GE90-115B |  |  |  | 2209M29G01 | SHAFT-ASSY LPT CONE | IHIDA391 | Rotor | AEGJ-3153 | Not Known | Not Known | INCO718 (Ni Alloy) | undermin | Diameter E | N/A | N/A | During dimensional inspection of LPT Cone Shaft, Diameter E is noticed with U/min condition. Diameter E measured as 14.1938 inch (360.522 mm) which is out of limit by 0.0022 inch (0.056 mm). | Accept the part As-Is | Not Known | 1176844 | G:\02_GE90_Engine_DR_Tasks\DR_Tasks_2019\IHIQST-19-0848
947 | 1178964 | IHIQST-20-0002 | DR | GE90-115B |  |  |  | 2209M10G02 | SHAFT-AIR/OIL FWD FAN | IHIDM325 | Rotor | AEGJ-3155 | 35024 | 4052 | 6Al-4V (Ti Alloy) | Dents | coupling nut seating surface | N/A | N/A | During visual inspection two dents were found on the coupling nut seating surface of the forward fan shaft at module level (assembled condition). Dent n1 has a depth of 0.0100 inch (0.256 mm). Dent n2 has a depth of 0.0115 inch (0.291 mm). | Accept the part As-Is after high metal removal | Not Known | 1178964 | Z:\02_GE90_Engine_DR_Tasks\DR_Tasks_2020\IHIQST-20-0002
948 | 1176028 | IHIQST-20-0046 | DR | GE90-115B |  |  |  | 2209M11G03 | SHAFT-MID FAN | IHIN5566 | Rotor | Not Known | 34923.92 | 3935 | Ge1014 (Fe Alloy) | Corrosion | Defect Location-1:outer diameter F Defect Location-2:aft cone air holes Defect Location-3:area ER and diameter CJ | aft cone air holes | area ER and diameter CJ | Defect-1: A 360 band of corrosion pitting up to 0.002 inch deep is present on the outer diameter F of area DF. There is additional pitting on the OD barrel between 24-42 inches from surface ED up to 0.0015 inch deep, and on the OD barrel between 52-60 inches from surface ED up to 0.0005 inch deep. Defect-2: Corrosion pits up to 0.001 inch deep are present on 5 of the aft cone air holes. Defect-3: Corrosion pits up to 0.0049 inch deep are present in local clusters on area ER. Defect-4: Corrosion pits up to 0.003 inch deep are a 360 band at the forward end of diameter CJ. In the pitted area (forward area of diameter CJ), diameter CJ measure 15.0866 inches, which is 0.0003 inch over the maximum service limit. Diameter CJ measures 15.0853 in the undamaged area, which is within service limits. | Accept the part after shot peen repair | AEGJ-3159A & AEGJ-3068A | 1176028 | Z:\02_GE90_Engine_DR_Tasks\DR_Tasks_2020\IHIQST-20-0046
949 | 1181854 | IHIQST-20-0048 | DR | GE90-94B |  |  |  | 1767M73P04 | BLADE-STG 1 LPT | Not Known | Rotor | Not Known | Not Known | Not Known | RENE142 (Ni Alloy) | Damge | Leading edge | N/A | N/A | During visual inspection of LPT Stage 1 blades, damage was found on all the blades at leading edge of the aft serration. Maximum circumferential depth measured is 0.075 inch (1.91 mm). Note: LPT Stage 1 blades are at bladed disk level. | Accept the part after performing blending and removal of high metal | Not Known | 1181854 | Z:\02_GE90_Engine_DR_Tasks\DR_Tasks_2020\IHIQST-20-0048
950 | 1181476 | IHIQST-20-0052 | DR | GE90-115B |  |  |  | 1767M64G01 | DUCT-AIR OIL CENTER VENT | Not Known | Rotor | Not Known | Not Known | Not Known | 321 STEEL (Fe Alloy) | under min | Diameter G | N/A | N/A | During dimensional inspection of center vent duct, average dimension of diameter G is measured as 2.623 inch (66.62 mm) which is U/Min by 0.002 inch (0.05 mm). | Accept the part As-Is | Not Known | 1181476 | Z:\02_GE90_Engine_DR_Tasks\DR_Tasks_2020\IHIQST-20-0052
951 | 1184334 | IHIQST-20-0056 | DR | GE90-115B |  |  |  | 2115M61G04 | ROTOR STATOR ASSY- LPT | 56G06789 | Rotor | AEGJ-3160 | Not Known | Not Known | Not Known | Nick | Leading edge | N/A | N/A | During visual inspection of LPT Stage 1 blades, many dents/nicks were found on the leading edge. Picked up two worst blades measured the defect dimension as below. Defect 1: This blade only have 1 nick / tear, 0.127 inch (3.23 mm) in depth x 0.307 inch (7.80 mm) in width, the distance to the outer platform is 0.501 inch (12.73 mm). Defect 2: This blade only have 1 nick, 0.077 inch (1.96 mm) in depth x 0.104 inch (2.64 mm) in width, the distance to the outer platform is 0.295 inch (7.49 mm). | Disassemble and replace the damaged blades | Not Known | 1184334 | Z:\02_GE90_Engine_DR_Tasks\DR_Tasks_2020\IHIQST-20-0056
952 | 1184873 | IHIQST-20-0062 | DR | GE90-115B |  |  |  | 1767M11G01 | SLEEVE-AIR OIL THD | Not Known | Stator | Not Known | Not Known | Not Known | Ti-6AI-4V | machined | Area V | N/A | N/A | While performing repair 003 for Diameter E in Threaded Sleeve, technician has machined the Area V by mistake. As a result, Diameter at this Area-V is measures as 2.7055 inch (68.72 mm) and 0.484 inch (12.3 mm) long in axial direction. As per Repair 003 machining is not permitted on Area V. Dia. E current machined in process dimension is 2.7122 inch (68.89 mm) which is within manual limit. | Reject the part | Not Known | 1184873 | Z:\02_GE90_Engine_DR_Tasks\DR_Tasks_2020\IHIQST-20-0062
953 | 1183708 | IHIQST-20-0063 | DR | GE90-94B |  |  |  | 1767M80G01 | SHAFT-CONE LPT | IHIP0067 | Rotor | to AEGJ-3161 | Not Known | Not Known | INCO718 (Ni Alloy) | Defect-1:undermin Defect-2:Overmax | Defect Location-1:Diameter B Defect Location-2:Diameter E | Diameter E | N/A | Defect-1: Dia B is U/Min. Dia B measures as 8.0003 inch (203.208 mm) which is undermin by 0.0002 inch (0.005 mm) Defect-2: Dia E is O/max. Diameter-E measures as 15.08868 inch (383.2525 mm) which is overmax by 0.00068 inch (0.0173 mm). | Accept the part As-Is | Not Known | 1183708 | Z:\02_GE90_Engine_DR_Tasks\DR_Tasks_2020\IHIQST-20-0063
954 | Not Known | IHIQST-20-0104 | DR | GE90-115B |  |  |  | 2209M11G05 | SHAFT-MID FAN | IHIN6345 | Rotor | Not Known | 29070.03 | 6189 | GE1014 (Fe Alloy) | under min | Defect Location-1:dimension “S” Defect Location-2:Diameter “EP | Diameter “EP | N/A | Defect-1: Spline dimension “S” measures 6.6929 inch (169.999 mm) (0.0004 inch (0.010 mm) under the minimum service limit). This measurement is the average of 32 measurements. The maximum size is 6.6932 inch (170.007 mm) and the minimum size is 6.6926 inch (169.992 mm). Note: The splines meet the visual inspection requirements of Inspection 001 and there are no visual defects present on the splines. Defect-2: Diameter “EP” Requires thermal spray Repair 010. Additionally, this shaft must be painted per Repair 001 and have seal coat applied per Repair 019. | Reject the part | Not Known | Not Known | Z:\02_GE90_Engine_DR_Tasks\DR_Tasks_2020\IHIQST-20-0104
955 | 1205086 | IHIQST-20-0134 | DR | GE90-115B |  |  |  | 2115M61G05 | BLADE-STG 2 LPT | M61907337 | Rotor | AEGJ-3167 | Not Known | Not Known | Not Known | Dent | Trailing Edge | N/A | N/A | During modular level inspection, Stage-1 LPT Blades have been found with dent with crack on trailing edge of Blade no.4 and Blade no.6. Both with axial length greater than 0.200 inch (5.08 mm). Additional information: Shop floor confirmed that the cracks have been removed for both blades by polishing up to 0.003 inch (0.076 mm) in depth and no FPI indications detected. Dents with protrusion depth of 0.070 inch (1.78 mm) and 0.040 inch (1.02 mm) still remains in the respective blades. | Accept the part As-Is | Not Known | 1205086 | Z:\02_GE90_Engine_DR_Tasks\DR_Tasks_2020\IHIQST-20-0134
956 | 1204660 | IHIQST-20-0137 | DR | GE90-115B |  |  |  | 2209M26P01 | DISK-STG 3 LPTR | IHIV1045 | Rotor | AEGJ-3168 | 40996 | 6786 | INCO718HS (Ni Alloy) | Nick | forward face of the number dovetail post | N/A | N/A | During visual inspection of LPT stage 3 disk, nick was found on the forward face of the number 14 dovetail post. The nick is 0.003 inch (0.08 mm) deep, 0.052 inch (1.32 mm) radially and 0.030 inch (0.76 mm) circumferentially. | Accept the part As-Is | Not Known | 1204660 | Z:\02_GE90_Engine_DR_Tasks\DR_Tasks_2020\IHIQST-20-0137
957 | 1209226 | IHIQST-20-0154 | DR | GEnx-1B |  |  |  | 2332M81G04 | SHAFT-MID FAN | JHVAB036 | Rotor | AENJ-3083 | 10507 | 1498 | GE1014 (Fe alloy) | Nick | Spline (Area-D) | N/A | N/A | During piece part level inspection, nick was noticed on spline (Area-D). The defect depth is 0.0028 inch (0.07 mm), axial width is 0.039 inch (1.00 mm) and height from the spline edge is 0.024 inch (0.60 mm). The defect has high metal. | Accept the part As-Is after high metal removal | Not Known | 1209226 | Z:\11_GEnx_Engine_DR_Tasks\DR_Tasks_2020\IHIQST-20-0154
958 | 1209368 | IHIQST-20-0160 | DR | GEnx-1B |  |  |  | 2332M73P01 | SEAL-LPTR STAGE 1 | Not known | Rotor | AENJ-3101 | Not Known | Not Known | INCO718 (Ni Alloy) | Over Max | Diameter C | N/A | N/A | During dimensional inspection, Diameter C (Rabbet OD) was measured to be 37.1904 inch (944.636 mm). This is 0.0034 inch (0.086 mm) above the maximum serviceable limit. | Accept the part As-Is | Not Known | 1209368 | Z:\11_GEnx_Engine_DR_Tasks\DR_Tasks_2020\IHIQST-20-0160
959 | 1213972 | IHIQST-20-0172 | DR | GEnx-2B |  |  |  | 2332M32G01 | SHAFT-LPT CONE | JHVAF042 | Rotor | AENJ-3088 | 10118 | 2629 | INCO718 | Nick | Bolt holes | N/A | N/A | During visual inspection of LPT Cone shaft, nicks were found on 52 of bolt holes. The worst of the nicks have been measured 0.003 inch (0.08 mm) in depth. | Accept the part As-Is after high metal removal | Not Known | 1213972 | Z:\11_GEnx_Engine_DR_Tasks\DR_Tasks_2020\IHIQST-20-0172
960 | 1216839 | IHIQST-20-0188 | DR | GEnx-1B |  |  |  | 2332M81G05 | SHAFT-MID FAN | JHVAB295 | Rotor | AENJ-3095 | 13395 | 1794 | GE1014 (Fe alloy) | Damages | Thread | N/A | N/A | During visual inspection of fan mid shaft damage was found on the outer thread. The total damage is one and a half thread which exceeds the accumulated limit of a half thread. Defect depth is 0.0008 inch (0.020 mm) (max). They have high metal. | Accept the part As-Is after high metal removal | Not Known | 1216839 | Z:\11_GEnx_Engine_DR_Tasks\DR_Tasks_2020\IHIQST-20-0188
961 | 1216699 | IHIQST-20-0193 | DR | GEnx-2B |  |  |  | 2331M21G02 | TUBE-VENT CENTER | EMDDT847 | Rotor | Not Known | Not Known | Not Known | 321 Steel (Fe alloy) | Damages | Thread | N/A | N/A | During visual inspection of center vent duct, damage thread of 75% was found. Total damage area is more than 50% of one complete thread. The depth of the damage is 0.0010 inch (0.026 mm) and they have high metal. | Accept the part As-Is after high metal removal | AENJ-2381 | 1216699 | Z:\11_GEnx_Engine_DR_Tasks\DR_Tasks_2020\IHIQST-20-0193
962 | 1219276 | IHIQST-20-0202 | DR | GEnx-2B |  |  |  | 2440M64P01 | DISK-LPTR STAGE 4 | JHVPD263 | Rotor | AENJ-3092 | 26453 | 7881 | INCO718HS (Ni Alloy) | Nick | Bolthole of forward mounting flange | N/A | N/A | During visual inspection of LPT Disk-Stage 4, small nick was found next to the bolthole of forward mounting flange area where damages are not permitted. Depth of the defect is less than 0.0010 inch (0.025 mm). | Accept the part As-Is | Not Known | 1219276 | Z:\11_GEnx_Engine_DR_Tasks\DR_Tasks_2020\IHIQST-20-0202
963 | 1220028 | IHIQST-20-0211 | DR | GEnx-2B |  |  |  | 2440M63P01 | DISK-LPTR STAGE 3 | JHVND433 | Rotor | AENJ-3104 | 16349 | 3277 | INCO718HS (Ni Alloy) | Scratches | Bore area | N/A | N/A | During inspection of the LPT stage 3 disk, five scratches have been noted on disk bore area. All the scratches measure between 0.0005 inch (0.013 mm) & 0.0010 inch (0.025 mm) in depth. Two scratches are 4.0 inch (101.6 mm) in length, two are 1.0 inch (25.4 mm) in length and the other is 3 inch (76.2 mm) in length. The scratches noted are out of the serviceable limits with no repair available. | Accept the part As-Is after high metal removal | Not Known | 1220028 | Z:\11_GEnx_Engine_DR_Tasks\DR_Tasks_2020\IHIQST-20-0211
964 | 1222446 | IHIQST-20-0222 | DR | GEnx-1B |  |  |  | 2331M66P01 | SEAL ROTATING LABY AIR NO 5 | KWJBA181 | Rotor | AENJ-3110 | 18819 | 3557 | INCO718 | Nick | Outer seal serrations Diameter K | diameter K | N/A | The affected rotating seal has been noted with a nick at aft of the outer seal serrations diameter K. The nick measures 0.020 inches (0.508 mm) in axial depth and 0.020 inches (0.51 mm) in circumferential length, these are out of EM limits. | Accept the part As-Is after high metal removal | Not Known | 1222446 | Z:\11_GEnx_Engine_DR_Tasks\DR_Tasks_2020\IHIQST-20-0222
965 | 1222399 | IHIQST-20-0226 | DR | GEnx-1B |  |  |  | 2332M81G04 | SHAFT-MID FAN | JHVAA967 | Rotor | AENJ-3108 | 22282 | 3886 | GE1014 (Fe alloy) | Nick | AFT Pilot Dia | N/A | N/A | During inspection two nicks have been found on the AFT Pilot Dia. Nick-1: 0.360 inch (9.14 mm) Length, 0.060 inch (1.52 mm) in width, 0.006 inch (0.15 mm) in depth. Nick-2: 0.340 inch (8.64 mm) Length, 0.050 inch (1.27 mm) in width, 0.006 inch (0.15 mm) in depth. | Accept the part As-Is after high metal removal | Not Known | 1222399 | Z:\11_GEnx_Engine_DR_Tasks\DR_Tasks_2020\IHIQST-20-0226
966 | 122531 | IHIQST-20-0234 | DR | GEnx-2B |  |  |  | 2440M65P01 | DISK-LPTR STAGE 5 | JHVRD248 | Rotor | AENJ-3111 | 26453 | 7881 | INCO718HS (Ni Alloy) | Nick | FWD Surface of FWD Flange | N/A | N/A | During inspection of LPT stage 5 disk, nick was found on FWD Surface of FWD Flange next to the bolthole in area where the damages are not permitted. The defect is not measureable and assumed to be less than 0.0010 inch (0.025 mm). | Accept the part As-Is after high metal removal | Not Known | 122531 | Z:\11_GEnx_Engine_DR_Tasks\DR_Tasks_2020\IHIQST-20-0234
967 | 1230285 | IHIQST-20-0249 | DR | GEnx-1B |  |  |  | 2331M21G02 | TUBE-VENT CENTER | EMDDU213 | Rotor | Not Known | Not Known | Not Known | 321 Steel (Fe alloy) | Scratch | Thread FWD face | N/A | N/A | During visual inspection of center vent duct, damage like scratch was found on thread FWD face. Total damage area is full of thread area. Worst defect depth is 0.001 inch (0.0256 mm). Defect has high metal. | Accept the part As-Is after high metal removal | AENJ-2381 | 1230285 | Z:\11_GEnx_Engine_DR_Tasks\DR_Tasks_2020\IHIQST-20-0249
968 | 1234175 | IHIQST-20-0268 | DR | GEnx-1B |  |  |  | 2332M85P01 | DUCT-A/O EXTENSION | EMDEE295 | Rotor | Not Known | Not Known | Not Known | 17-4PH (Fe Alloy) | Scratch | OD arm aft surface | N/A | N/A | During visual inspection of extension duct, scratch was found on OD arm aft surface. (1 pos.). Defect: Circumferential length is 4.72 inch (120 mm); Depth is 0.0008 inch (0.02 mm). Scratch lengths are deviated from Serviceable / Repairable limits. Defect has no high metal. | Accept the part As-Is | P1TF9-S14 | 1234175 | Z:\11_GEnx_Engine_DR_Tasks\DR_Tasks_2020\IHIQST-20-0268
969 | 1232940 | IHIQST-20-0274 | DR | GEnx-2B |  |  |  | 2330M64G03 | SHAFT-MID FAN | JHVAA557 | Rotor | Not Known | 26453 | 2733 | GE1014 (Fe alloy) | Corrosion Wear | Bolthole AFT Pilot Dia | AFT Pilot Dia | N/A | Defect-1: Corrosion was found around the bolthole on Seal Air Flange. Defect is within the repairable limits as per Subtask: Subtask 72-00-58-220-043 Defect-2: Wear was found on AFT Pilot Dia, The defect depth is 0.0055 inch. Wear covers approximately 20% of area. | Not Known | Not Known | 1232940 | Z:\11_GEnx_Engine_DR_Tasks\DR_Tasks_2020\IHIQST-20-0274
970 | 1238096 | IHIQST-20-0286 | DR | GEnx-2B |  |  |  | 2330M64G03 | SHAFT-MID FAN | JHVAA557 | Rotor | Not Known | 26453 | 2733 | GE1014 (Fe alloy) | Wear | AFT Pilot Dia | N/A | N/A | Wear was found on AFT Pilot Dia, The defect depth is 0.0055 inch. Wear covers approximately 20% of area. | strip the part to piece part level and perform Repair 011 | Not Known | 1238096 | Z:\11_GEnx_Engine_DR_Tasks\DR_Tasks_2020\IHIQST-20-0286
971 | 1212437 | IHIQST-20-0159 | DR | CF34-10E |  |  |  | 2226M37G06 | CASE-LPT | JHV494BG | Stator | Not Known | Not Known | Not Known | WASPALOY | Nick | outer shell | N/A | N/A | During visual inspection at piece part level, nick was found on the outer shell of the LPT Case at AFT of the EGT Probe boss. Clocking: 330 degrees CW-ALF. Shell thickness adjacent to defect location is 0.063 inch (1.60 mm). The defect details are: Axial Length of the defect: 0.100 inch (2.54 mm) Radial depth of the defect: 0.017 inch (0.43 mm) Location of the defect is at 3.50 inch (88.9 mm) from FWD Flange. | Blend Repair | Not Known | 1212437 | Z:\12_CF34_Engine_DR_Tasks\DR_Tasks_2020\IHIQST-20-0159
972 | 1213379 | IHIQST-20-0163 | DR | CF34-8C |  |  |  | 4151T33G02 | BAFFLE-LPT | Not known | Stator | Not Known | Not Known | Not Known | INCO625 | missing rubber materials | Rubber Seal | N/A | N/A | During inspection, missing rubber materials are noticed on three locations on the Rubber Seal of the LPT Baffle. Two locations have different levels of damage at the tip of the exposed glass cloth (both Area D and E). One location has exposed glass cloth (only Area E) but there is no damage of the glass cloth. | Accept the part after RTV repair | DR#00447510 | 1213379 | Z:\12_CF34_Engine_DR_Tasks\DR_Tasks_2020\IHIQST-20-0163
973 | 1212860 | IHIQST-20-0184 | DR | CF34-10E |  |  |  | 2226M15P04 | DISK-STAGE 2 LPT | JHV937BD | Rotor | AEGJ-5823 | 6445 | 5663 | INCO718 (Ni alloy) | Nick | Transition radii Web | N/A | N/A | Defect-1: • Three nicks on the forward side of transition radii: Worst defect depth: 0.004 inch (0.10 mm). • Six nicks on the aft side of transition radii: Worst defect depth: 0.0025 inch (0.064 mm). Defect-2: • One nick on the web, Defect depth: 0.0038 inch (0.096 mm). | Accept the part As-Is after high metal removal | Not Known | 1212860 | Z:\12_CF34_Engine_DR_Tasks\DR_Tasks_2020\IHIQST-20-0184
974 | 1212863 | IHIQST-20-0185 | DR | CF34-10E |  |  |  | 2226M16P05 | DISK-STAGE 3 LPT | JHV799BF | Rotor | AESJ-5824 | Not Known | Not Known | INCO718 (Ni alloy) | Nick | Transition radii | N/A | N/A | During inspections, the nicks were found on LPT stage 3 disk and it is out of ESM limits. • 15 nicks on the forward side of transition radii. Worst Depth 0.0028 inch (0.071 mm). • 17 nicks on the aft side of transition radii. Worst Depth 0.0020 inch (0.051 mm). | Accept the part As-Is after high metal removal | Not Known | 1212863 | Z:\12_CF34_Engine_DR_Tasks\DR_Tasks_2020\IHIQST-20-0185
975 | 1221604 | IHIQST-20-0209 | DR | CF34-8C |  |  |  | 4117T50G02 | CASE-LPT | IHI282DA | Stator | Not Known | Not Known | Not Known | WASPALOY | Voids | Stage-3 Shroud support hook | N/A | N/A | While performing weld repair, which is assumed to be Repair-004, Voids were found on the Stage-3 Shroud support hook, Area W. After final machining, replicast cross-sections were taken in eight locations 360 degrees around the Stg. 3 shroud hook. The worst case for a small lack of weld filler material 0.045 inch (1.14 mm) radial x 0.025 inch (0.64 mm) axial and a localized under minimum condition on the shroud hook 0.070 inch (1.78 mm) thick in the lack of weld area. The machined thickness meets the 0.083 inch (2.11 mm) - 0.098 inch (2.49 mm) requirement. Among all the defects, the worst circumferential length of the shortage is 11.6 inch (294.64 mm). | Perform the weld repair again. | Not Known | 1221604 | Z:\12_CF34_Engine_DR_Tasks\DR_Tasks_2020\IHIQST-20-0209
976 | 1221885 | IHIQST-20-0213 | DR | CF34-8C |  |  |  | 4151T31G04 | FRAME-TURBINE EXHAUST | IHI030HG | Stator | Not Known | 35277.87 | 24203 | INCO718 (Ni Alloy) | Over max | Surface-E | Surface G | N/A | During dimensional inspection of Turbine Exhaust Frame, Surface-E and Surface G run out is noticed O/Max condition. Surface E runout at 0.0050 inch (0.127 mm) which is 0.0022 inch (0.056 mm) above maximum serviceable limit of 0.0028 inch (0.071 mm). Surface G runout at 0.0030 inch (0.076 mm) which is 0.0002 inch (0.005 mm) above maximum serviceable limit of 0.0028 inch (0.071 mm). Diameter D three measurements are 28.481 inch (723.42 mm), 28.481 inch (723.42 mm) and 28.483 inch (723.47 mm). Surface C at 0.0010 inch (0.025 mm) flatness. | Accept the part As-Is | Not Known | 1221885 | Z:\12_CF34_Engine_DR_Tasks\DR_Tasks_2020\IHIQST-20-0213
977 | Not Known | IHIQST-20-0217 | DR | CF34-10E |  |  |  | 2227M63 | MANIFOLD-A/O COOLING LPT | Not known | Stator | Not Known | Not Known | Not Known | 321 STEEL (Fe Alloy) | Dents | Tube | N/A | N/A | During inspection 2 dents were found on tube of LPT case cooling manifold. Defect Size: 0.31 inch (8.0 mm)×0.35 inch (9.0 mm) Defect Depth: 0.071 inch (1.80 mm) / 0.083 inch (2.1 mm) Defect Original OD: 0.626 inch (15.89 mm) | Accept the part As-Is | Not Known | Not Known | Z:\12_CF34_Engine_DR_Tasks\DR_Tasks_2020\IHIQST-20-0217
978 | 1221496 | IHIQST-20-0219 | DR | CF34-10E |  |  |  | 2228M17G02 | SEAL-A/O AIR ROTATING FWD INNER | Not known | Rotor | AESJ-5637 | Not Known | Not Known | INCO718 (Nickel Alloy) | Nick | Flange | N/A | N/A | During inspection 2 nicks were found on flange. Defect dimensions of the respective defects are: Defect 1: Circumferential Length is 0.730 inch (18.54 mm) and Depth is 0.0040 inch (0.102 mm). Defect 2: Circumferential length is 0.138 inch (3.50 mm) and Depth is 0.0090 inch (0.229 mm). | Blend Repair | Not Known | 1221496 | Z:\12_CF34_Engine_DR_Tasks\DR_Tasks_2020\IHIQST-20-0219
979 | 1222727 | IHIQST-20-0221 | DR | CF34-10E |  |  |  | 2226M21P04 | SHAFT-FAN DRIVE | JHV958AN | Rotor | AESJ-5833 | 17206 | 11417 | MARAGE250 (Fe alloy) | Pitting | forward face of mounting flange | N/A | N/A | During visual inspection of fan drive shaft, pitting in diameter was found on forward face of mounting flange opposite Dia. BD. Defect up to 0.0018 inch (0.046 mm) in deep. | Accept the part after shot peen repair | Not Known | 1222727 | Z:\12_CF34_Engine_DR_Tasks\DR_Tasks_2020\IHIQST-20-0221
980 | 1224149 | IHIQST-20-0227 | DR | CF34-8E |  |  |  | 4151T44P02 | SHIELD-INNER LINER RADIATION | Not known | Rotor | Not Known | Not Known | Not Known | RENE41 ( Ni Alloy) | Broken | spring tab | N/A | N/A | Cold work was performed to spring tabs to satisfy the EM serviceable limit of Dim AB. While performing cold work repair, the last spring tab has been broken. The complete part is within the serviceable limit. | Accept the part As-Is | Not Known | 1224149 | Z:\12_CF34_Engine_DR_Tasks\DR_Tasks_2020\IHIQST-20-0227
981 | 1227808 | IHIQST-20-0238 | DR | CF34-8E |  |  |  | 4117T14P02 | DISK-STAGE 5 LPT | IHI430VT | Rotor | AESJ-5840 | 19399 | 31044 | INCO718 (Ni Alloy) | Nick | Area C | N/A | N/A | During routine maintenance and inspection, a nick was found on area C of the Stage 5 LPT Disk. Defect dimensions are given below: Radial depth: 0.015 inch (0.38 mm) Axial width: 0.040 inch (1.02 mm) Circumferential length: 0.100 inch (2.54 mm). | Blend Repair | Not Known | 1227808 | Z:\12_CF34_Engine_DR_Tasks\DR_Tasks_2020\IHIQST-20-0238
982 | 1229270 | IHIQST-20-0247 | DR | CF34-10E |  |  |  | 2228M11G01 | FRAME-A/O TURBINE REAR | JHV488AV | Stator | Not Known | Not Known | Not Known | RENE220 | Out of EM limit | Surface D flatness | N/A | N/A | While performing Repair-003, Surface D flatness was measured as 0.020 inch (0.51 mm), which is out of limit. The TRF is correctly engaged when the full run-out on surface D in area PD is 0.0027 inch (0.07 mm) or less. | Accept the part As-Is and continue with Repair 003 | Not Known | 1229270 | Z:\12_CF34_Engine_DR_Tasks\DR_Tasks_2020\IHIQST-20-0247
983 | 1229314 | IHIQST-20-0250 | DR | CF34-8C |  |  |  | 4151T33G02 | BAFFLE-LPT | Not known | Stator | Not Known | Not Known | Not Known | INCO 625 (Ni Alloy) | Dent | forward seal support | N/A | N/A | During visual inspection of LPT baffle support, dent was found on the forward seal support. Defect dimensions are: Axial depth: 0.055 inch (1.40 mm) deep. Radial length: 0.850 inch (21.59 mm). Circumferential length: 1.10 inch (27.94 mm). | Accept the part As-Is, if the part meets the following requirements. • Perform FPI inspection around the dent area as per EM Subtask 72-56-03-220-001 to check for the presence of cracks. Refer TASK 70-32-03-230-002, SPOT-FLUORESCENT-PENETRANT INSPECTION. • Do a dimensional inspection of the baffle and dimension A should be within the EM limit 4.787 in. (121.58 mm). Refer EM Subtask 72-56-03-220-002 for details. | 83452 | 1229314 | Z:\12_CF34_Engine_DR_Tasks\DR_Tasks_2020\IHIQST-20-0250
984 | 1221833 | IHIQST-20-0257 | DR | CF34-8C |  |  |  | 4151T31G04 | FRAME-TURBINE EXHAUST | IHI044HG | Stator | Not Known | 35268.47 | 24160 | INCO718 (Ni Alloy) | Over Max | AFT Outer Flange Surface-E | N/A | N/A | During dimensional inspection of Turbine Exhaust Frame, AFT Outer Flange Surface-E run out is noticed O/Max condition. Surface E runout at 0.0033 inch (0.084 mm) which is 0.0005 inch (0.013 mm) beyond the maximum serviceable limit of 0.0028 inch (0.071 mm). Following dimensions are within the serviceable limit: Diameter D at three measurements at 28.483 inch (723.47 mm), 28.482 inch (723.44 mm) and 28.480 inch (723.40 mm), all within serviceable limits. Surface C at 0.0010 inch (0.025 mm) flatness. Surface G runout at 0.0020 inch (0.051 mm) within limit of max serviceable limit of 0.0028 inch (0.071 mm). | Accept the part As-Is | Not Known | 1221833 | Z:\12_CF34_Engine_DR_Tasks\DR_Tasks_2020\IHIQST-20-0257
985 | 1221872 | IHIQST-20-0258 | DR | CF34-8C |  |  |  | 4151T31G04 | FRAME-TURBINE EXHAUST | IHI023HG | Stator | Not Known | 34960.18 | 24139 | INCO718 (Ni Alloy) | Over Max | AFT Outer Flange Surface-E | N/A | N/A | During dimensional inspection of Turbine Exhaust Frame, AFT Outer Flange Surface-E run out is noticed O/Max condition. Surface-E run out is at 0.0050 inch (0.127 mm) which is 0.0022 inch (0.056 mm) beyond maximum serviceable limit of 0.0028 inch (0.071 mm). All other dimensions are within serviceable limits as follows: 1. Diameter D at three locations measured at 28.482 inch (723.44 mm), 28.483 inch (723.47 mm), and 28.484 inch (723.49 mm). 2. Surface C at 0.0010 inch (0.025 mm) flatness. 3. Surface G runout at 0.0025 inch (0.064 mm) within serviceable limits of max 0.0028 inch (0.071 mm). | Accept the part As-Is | Not Known | 1221872 | Z:\12_CF34_Engine_DR_Tasks\DR_Tasks_2020\IHIQST-20-0258
986 | 1233852 | IHIQST-20-0270 | DR | CF34-8C |  |  |  | 4151T46G02 | RETAINER-A/O INNER LINER | Not known | Rotor | AESJE-4544 | Not Known | Not Known | RENE41 (Ni Alloy) | incorrectly drilled | Air holes | N/A | N/A | While performing repair as per RD 935-528-S1, 2 Air holes were incorrectly drilled at 1:00 o’clock and 7:00 o’ clock locations which are incorrect locations as per the RD. | Perform Weld repair to the incorrectly drilled holes & drill two new air holes at correct positions as per the RD 935-528-S1. | AESJE-4544, AESJE-0647 | 1233852 | Z:\12_CF34_Engine_DR_Tasks\DR_Tasks_2020\IHIQST-20-0270
987 | 1236860 | IHIQST-20-0277 | DR | CF34-8C |  |  |  | 4117T17P01 | SEAL-STAGES 4 AND 5 TURBINE | IHI033KM | Rotor | AESJ-5854 | 17627.42 | 17117 | INCO718 (Ni Alloy) | Under min | Diameter A | N/A | N/A | During dimensional inspection of seal, diameter A measured as 15.7279 inch (399.489 mm) which is 0.0023 inch (0.058 mm) U/Min from Minimum In-process dimension. | 1. Accept the part to continue with Repair 001. Refer to 72-57-22, Repair 001 with relaxed the following limit: Minimum In-process Dimension of Dia. A: 15.72390 in (399.387 mm) Required Top Coating Thickness on Tip Area: 0.00304-0.00800 inch (0.077 – 0.203 mm) 2. Repaired seal must agree with the remaining serviceable conditions specified in 72-57-22, Repair 001, and all serviceable conditions given in 72-57-22, Inspection. | Not Known | 1236860 | Z:\12_CF34_Engine_DR_Tasks\DR_Tasks_2020\IHIQST-20-0277
988 | 1238710 | IHIQST-20-0284 | DR | CF34-10E |  |  |  | 2226M37G11 | CASE-LPT | JHV418BG | Stator | Not Known | Not Known | Not Known | WASPALOY | Over max | Dimension DL | N/A | N/A | After performing Repair 007 to LPT case, inspection was performed. Dimension DL measured as 0.0109 inch (0.277 mm) which is 0.00382 inches (0.097 mm) over maximum. As per RD 935-507-P2, DIM. EL is -0.00055 to 0.00708 inch (-0.014 TO 0.180 mm). All other dimensions for the [ET] and [IT] rail conform per the RD listed dimensions. Slave nozzle engages properly. | Accept the part As-Is | Not Known | 1238710 | Z:\12_CF34_Engine_DR_Tasks\DR_Tasks_2020\IHIQST-20-0284
989 | 1239522 | IHIQST-20-0292 | DR | CF34-10E |  |  |  | 2226M21P04 | SHAFT-FAN DRIVE | JHV715AN | Rotor | AESJ-5872 | Not Known | Not Known | MARAGE250 (Fe alloy) | Pitting | flange outer ring bolt holes outer bolt holes and air holes | N/A | N/A | Defect 1: Pittings are noticed on several flange outer ring bolt holes, measuring up to 0.0085 inches (0.216 mm) deep. The holes measure 0.601 inch (15.27 mm) in diameter. The repair method allows for removal of 0.001 inch (0.025 mm) in maximum material removed. Additional information: Bolthole 1, 3, 5, 7, 9, 17, 19, 23, 25, 29, 33 and 35 have pitting on chamfer and inside the bolthole. Maximum pitting depth on bolthole is 0.0072 inch (0.183 mm) and on chamfer is 0.013 inch (0.33 mm), both are observed on bolthole#9. Bolthole#9 Chamfer pitting: The pit at outer bolthole hole #9 is one large pit approximately 0.050 inch (1.27 mm) wide. When taking into consideration of the chamfer of the hole, the pit is 0.013 inch (0.33 mm) deep at the chamfer point. The pit extends onto the flange surface outside of the chamfer and measures 0.020 inch (0.51 mm) deep at that point. Defect 2: Pitting within 0.020 inch (0.508 mm) of outer bolt holes and air holes measuring up to 0.004 inch (0.102 mm) in depth. | Defect 1 (Bolthole ID): Accept the part after reaming repair followed by shot peen repair. Maximum Reaming repair diameter: 0.611 inch (15.52 mm). Refer to Figure 3 (Sheet 1) for details. Defect 1 (Bolt hole Chamfer): Accept the part after Chamfer Machining repair. Refer to Figure 3 (Sheet 2) for details. Defect 2: Accept the part after shot peen repair. | Not Known | 1239522 | Z:\12_CF34_Engine_DR_Tasks\DR_Tasks_2020\IHIQST-20-0292
990 | 1239718 | IHIQST-20-0295 | DR | CF34-8C |  |  |  | 4117T50G02 | CASE-LPT | IHI405DB | Stator | Not Known | Not Known | Not Known | WASPALOY | Error | Stage-4 Nozzle support hook | N/A | N/A | According to Repair-004 (RD document 935-550-P1), Part was welded in Area "Y" of the [F] ring. The weld overhang from Area "Y" was machined "flush" with remainder of the nozzle hook. During this turning procedure, double rows of chatter marks were evident around the entire nozzle hook (360 degrees) and along axial length of the hook. Depth of the "chatter" marks: 0.0030 – 0.0050 inch (0.076 - 0.127 mm). Additional information: All other characteristics of the nozzle hook conform to RD requirements. Part is at final assembly, nearly ready for shipment to Customer. | Accept the part As-Is | Not Known | 1239718 | Z:\12_CF34_Engine_DR_Tasks\DR_Tasks_2020\IHIQST-20-0295
991 | 1243032 | IHIQST-20-0314 | DR | CF34-8E |  |  |  | 4114T16G02 | DISK - FAN | IHI031AB | Rotor | AESJ-5862 | Not Known | Not Known | Ti 17 | Nick | Slot | N/A | N/A | The Fan Disk Slot for the fan disk assembly pusher puller shows a nick, Damage was found after the fan blade removal due to a Fan Blade Lube. One corner has damaged as shown on the pictures. The missing material is 0.059 inch (1.5 mm) at largest missing length. X= 0.039 inch (1.0 mm), Y= 0.047 inch (1.2 mm), Z=0.039 inch (1.0 mm), refer figure 1 for X, Y and Z directions of defect. | Accept the part As-Is after high metal removal | Not Known | 1243032 | Z:\12_CF34_Engine_DR_Tasks\DR_Tasks_2020\IHIQST-20-0314
992 | 1242585 | IHIQST-20-0315 | DR | CF34-8E |  |  |  | 411T50G03 | CASE-LPT | IHI746DB | Stator | Not Known | Not Known | Not Known | WASPALOY | over max | Dimension V | N/A | N/A | After welding and machining the re-welded areas per RD 935-550-P1 (Repair 004), the case was dimensional inspected. Radial Dimension V is measured as 0.61450 inch (15.6083 mm) which is 0.0025 inch (0.0635 mm) over maximum. As per repair Refer to 72-57-01, Para B, Dimensional Inspection Dimension V is 0.6056-0.6120 inch (15.382-15.545 mm). NOTE: Slave nozzle engaged properly & all other dimensions were conforming for the Stg. 4 Nozzle Hook and Stg. 4 Shroud Support. | Accept the part As-Is | Not Known | 1242585 | Z:\12_CF34_Engine_DR_Tasks\DR_Tasks_2020\IHIQST-20-0315
993 | 1243104 | IHIQST-20-0316 | DR | CF34-8E |  |  |  | 4117T50G02 | CASE-LPT | IHI569DA | Stator | Not Known | Not Known | Not Known | WASPALOY | over max | Dimension V | N/A | N/A | After welding and machining the re-welded areas per RD 935-550-P1 (Repair 004), the case was dimensional inspected. Radial Dimension V is measured as 0.61350 inch (15.5829 mm) which is 0.0015 inch (0.0381 mm) over maximum. As per repair Refer to 72-57-01, Para B, Dimensional Inspection Dimension V is 0.6056-0.6120 inch (15.382-15.545 mm). Note: Slave nozzle engaged properly & all other dimensions were conforming for the Stg. 4 Nozzle Hook and Stg. 4 Shroud Support. | Accept the part As-Is | Not Known | 1243104 | Z:\12_CF34_Engine_DR_Tasks\DR_Tasks_2020\IHIQST-20-0316
994 | 1229270 | IHIQST-20-0319 | DR | CF34-10E |  |  |  | 2228M11G01 | FRAME-A/O TURBINE REAR | JHV488AV | Stator | Not Known | Not Known | Not Known | RENE220 | Not Known | Surface D flatness | N/A | N/A | The initial DR information on DR Case#01229270 did not have all-round flatness information. Now GE has provided the detailed information and requesting for update in LCF Study and perform the following requests: 1) LCF Study at Mount lugs, 2) FBO Strength 3) Bolted Joint at Flange Clamp load requirement. DR #01229270 information: While performing Repair-003, Surface D flatness was measured as 0.020 inch (0.51 mm), which is out of limit. The TRF is correctly engaged when the full run-out on surface D in area PD is 0.0027 inch (0.07 mm) or less | Accept the part As-Is and continue with Repair 003 | Not Known | 1229270 | Z:\12_CF34_Engine_DR_Tasks\DR_Tasks_2020\IHIQST-20-0319
995 | 1247817 | IHIQST-20-0345 | DR | CF34-10E |  |  |  | 2226M21P04 | SHAFT-FAN DRIVE | JHV420AP | Rotor | AESJ-5877 | 19768 | 15945 | MARAGE250 (Fe alloy) | corrosion pitting | No. 5 bearing journal | area AF | N/A | During visual inspection of fan drive shaft corrosion pitting were found on No. 5 bearing journal and area AF. Corrosion pitting are out of the ESM limits. | Accept the part after shot peen repair | Not Known | 1247817 | Z:\12_CF34_Engine_DR_Tasks\DR_Tasks_2020\IHIQST-20-0345
996 | 1258118 | IHIQST-20-0393 | DR | CF34-8C |  |  |  | 4117T15P02 | DISK-STAGE 6 LPT | IHI188BB | Rotor | AESJ-5882 | 24696 | 16547 | INCO718 (Ni Alloy) | Nick | Cone body 8 o’clock position | 12 o’ clock position | N/A | LPT Rotor Stage-6 Disk has several nicks on cone body chamfer into mounting flange exceeding maximum allowable repair limits 0.003 inch (0.08 mm) with high metal. Defect 1: Two Nicks at 8 o’clock position and the following are defect depth: 1) 0.0067 inch (0.170 mm) 2) 0.0070 inch (0.178 mm) Defect 2: One Nick at 12 o’ clock position (above the serial number). The defect depth is 0.0063 inch (0.160 mm) Defect 3: Two Nicks at 12 o’clock position and the following are the defect depth: 1) 0.0042 inch (0.107 mm) 2) 0.0047 inch (0.119 mm) | Accept the part after blend repair | Not Known | 1258118 | Z:\12_CF34_Engine_DR_Tasks\DR_Tasks_2020\IHIQST-20-0393
997 | 1262647 | IHIQST-20-0409 | DR | CF34-8C |  |  |  | 4151T31G03 | FRAME-TURBINE EXHAUST | IHI633HF | Stator | Not Known | Not Known | Not Known | INCO718 (Ni Alloy) | Over max | Dimension T | N/A | N/A | The part was under rework for SB 72-0139, in which 2 rivet holes needs to be drilled to install the Oil drain tube bracket. The drilled hole measurement [Dimension T] found to be 0.270 inch (6.86 mm) on each of the two rivet holes. As per RD 940-221-S1 Para 3A. Dimension T measurement criteria is 0.205 inch (5.20 mm) -0.240 inch (6.10 mm). Below are the following hole dimensions. Dia. H forward rivet hole 0.099 inch (2.51 mm) Dia. H aft rivet hole 0.099 inch (2.51 mm) Angle Y forward rivet hole 100 degrees Angle Y aft rivet hole 100 degree | Accept the part As-Is and install the Oil drain tube bracket using rivet AN123619 as per RD 940-221-S1 | Not Known | 1262647 | Z:\12_CF34_Engine_DR_Tasks\DR_Tasks_2020\IHIQST-20-0409
998 | 1260802 | IHIQST-20-0416 | DR | CF34-8C |  |  |  | 4114T22P01 | SEAL-ROTATING | Not known | Rotor | AESJ-5886 | Not Known | Not Known | 17-4PH (Fe Alloy) | Over max | Diameter A | N/A | N/A | Rotating seal was removed for inspection during 194377 scheduled 25K maintenance events. During inspection, the Diameter A measured using hand measurement tool found to be an Average of 5.852 inch (148.64 mm) [0.001 inch (0.025 mm) greater than Maximum serviceable limit]. Later, The CMM measurement has revealed that the average diameter found to be 0.0001 inch (0.002 mm) - 0.0002 inch (0.005 mm) greater than EM maximum serviceable limits of 5.8510 inch (148.616 mm). Therefore, the current DR Diameter-A is found to be 5.8512 inch (148.620 mm) which is O/max by 0.0002 inch (0.005 mm). | Accept the part As-Is | Not Known | 1260802 | Z:\12_CF34_Engine_DR_Tasks\DR_Tasks_2020\IHIQST-20-0416
999 | Not Known | IHIQST-20-0417 | DR | CF34-10E |  |  |  | 2227M63G03 | MANIFOLD-A/O COOLING LPT | Not known | Stator | Not Known | Not Known | Not Known | 321 STEEL (Fe Alloy) | Dent | CCV side surface | N/A | N/A | Defect-1: One dent found on CCV side surface of airfoil with length of 0.7049 inch (17.904 mm) and depth at the deepest point is 0.0466 inch (1.184 mm) from original contour. The deepest point is not located at any of the defect-2. Defect-2: Two nearly parallel scratches are found inside the dent with depth of 0.0021 inch (0.054 mm) and 0.0016 inch (0.040 mm) which is in to the main material. These depths are within serviceable limit. | Accept the part As-Is after high metal removal | Not Known | Not Known | Z:\12_CF34_Engine_DR_Tasks\DR_Tasks_2020\IHIQST-20-0417
1000 | 1266562 | IHIQST-20-0434 | DR | CF34-8C |  |  |  | 4117T89G02 | SHROUD,STAGE 5 LPT | HUDT07 | Stator | Not Known | Not Known | Not Known | RENE41 (Ni Alloy) | material missing/Chipping | radial spring clip | N/A | N/A | During visual inspection of LPT stage 5 shroud, material missing/Chipping was found on the corner of the one of the 3 radial spring clip. Axial length: 0.059 inch (1.5 mm) Circumferential length: 0.059 inch (1.5 mm) | Accept the part As-Is after high metal removal | Not Known | 1266562 | Z:\12_CF34_Engine_DR_Tasks\DR_Tasks_2020\IHIQST-20-0434
1001 | 1266836 | IHIQST-20-0454 | DR | CF34-8C |  |  |  | Not Known | LPT Module | Not known | Not known | Not known | Not known | Not known | Not Known | Tooling Error | LPT Module (TEF aft outer flange bolt hole.) | N/A | N/A | Engine storage vertical procedure performed with tooling which was not recommended as per the ESM. The shop used the tool 2C81043G01 which is for lifting only LPT module and lifted the whole engine vertically. (Only the fan blade and spinner were removed.) The tool 2C81043G01 is circumferentially fixed to the TEF aft outer flange bolt hole. | Accept the part As-Is | Not Known | 1266836 | Z:\12_CF34_Engine_DR_Tasks\DR_Tasks_2020\IHIQST-20-0454
1002 | 1268731 | IHIQST-20-0455 | DR | CF34-8E |  |  |  | 4151T97G02 | BAFFLE-LPT | Not known | Stator | Not Known | Not Known | Not Known | INCO 625 (Ni Alloy) | Over Max | Rivet hole of circumferential harness bracket | N/A | N/A | While performing Repair-006, one of the nutplate on circumferential harness bracket [P/N MS21976-3N] was removed. One of the rivet hole of circumferential harness bracket has been damaged because wear on the rivet hole. The worn rivet hole diameter was found to be 0.132 inch (3.36 mm). | 1. Perform weld repair to the worn rivet holes of the circumferential harness bracket. Refer to repair procedure of case #00619462 (LPT module – LPT Baffle - Repair – Weld repair of IDG cable axial bracket rivet hole). 2. Redo the Repair 006 to reported circumferential harness bracket. Refer to Repair 006 (LPT Baffle - Repair - Replacement of Nut plates, Dual clamps and Rivets). | Not Known | 1268731 | Z:\12_CF34_Engine_DR_Tasks\DR_Tasks_2020\IHIQST-20-0455
1003 | 1272963 | IHIQST-20-0470 | DR | CF34-8E |  |  |  | 4151T87G01 | CASE-LPT | IHI657DC | Stator | Not Known | Not Known | Not Known | WASPALOY | Under Min Over Max | Diameter- U Dimension- V | N/A | N/A | Defect 1: Diameter- U : U/Min by 0.0021 inch (0.053 mm) Actual: 25.6455 inch (651.3957 mm) EM limit : 25.6479 - 25.6790 inch (651.450 -652.247 mm) Defect 2: Dimension- V : O/Max by 0.0025 inch (652.247 mm) Actual: 0.6145 inch (15.608 mm) EM limit: 0.6056 - 0.6120 inch (15.382-15.545 mm) | Accept the part As-Is | Not Known | 1272963 | Z:\12_CF34_Engine_DR_Tasks\DR_Tasks_2020\IHIQST-20-0470
1004 | 1204958 | IHIQST-20-0145 | DR | GE90-94B |  |  |  | 1767M49G06 | SHAFT-FWD FAN | IHIH0019 | Rotor | AEGJ-3170 | 89453 | 13962 | Ti-17 (Ti Alloy) | Chipped coating | Surface CC | N/A | N/A | During visual inspection of forward fan shaft 1-off area of chipped coating was found on Surface CC. Chipped coating are spread around 0.700 inch (17.78 mm). | Accept the part As-Is | Not Known | 1204958 | Z:\02_GE90_Engine_DR_Tasks\DR_Tasks_2020\IHIQST-20-0145
1005 | 1176028 | IHIQST-20-0153 | DR | GE90-115B |  |  |  | 2209M11G03 | SHAFT-MID FAN | IHIN5566 | Rotor | Not known | 34923.92 | 3935 | GE1014 (Fe Alloy) | Corrosion pits | Defect Location-1:Diameter F of area DF Defect Location-2:Aft cone air holes Defect Location-3:Area ER and Diameter CJ | Aft cone air holes | Area ER and Diameter CJ | Defect 1: A 360 band of corrosion pitting up to 0.002 inch (0.05 mm) deep is present on the outer diameter F of area DF. There is additional pitting on the OD barrel between 24-42 inches (609.6-1066.8 mm) from surface ED up to 0.0015 inch (0.038 mm) deep, and on the OD barrel between 52-60 inches (1320.8-1524.0 mm) from surface ED up to 0.0005 inch (0.013 mm) deep. Defect 2: Corrosion pits up to 0.0010 inch (0.025 mm) deep are present on 5 of the aft cone air holes Defect 3: Corrosion pits up to 0.0049 inch (0.124 mm) deep are present in local clusters on area ER. Defect 4: Corrosion pits up to 0.003 inch (0.08 mm) deep are a 360 band at the forward end of diameter CJ. In the pitted area (forward area of diameter CJ), diameter CJ measure 15.0866 inch (383.199 mm), which is 0.0003 inch (0.008 mm) over the maximum service limit. Diameter CJ measures 15.0853 inch (383.167 mm) in the undamaged area, which is within service limits. Additional information: Diameter “CJ” corrosion band starts at 0.258 inch (6.55 mm) from surface “ED” and extends forward from there. Diameter CJ corrosion condition is within the boundaries of area EH. | Accept the part after shot peen repair | AEGJ-3159B & AEGJ-3068A | 1176028 | Z:\02_GE90_Engine_DR_Tasks\DR_Tasks_2020\IHIQST-20-0153
1006 | 1211639 | IHIQST-20-0162 | DR | GE90-115B |  |  |  | 2209M11G05 | SHAFT-MID FAN | IHIN6303 | Rotor | AEGJ-3173 | 37343.07 | 3896 | GE1014 (Fe Alloy) | Galling | Diameter B | N/A | N/A | After machining to remove galling from diameter B to the minimum in-process dimension, Diameter B has damage remaining in 3 local areas. Location-1: 0.250 inch (6.35 mm) long, 0.030 inch (0.76 mm) wide and 0.001 inch (0.03 mm) depth. Location-2: 0.200 inch (5.08 mm) long, 0.030 inch (0.76 mm) wide and 0.0005 inch (0.013 mm) depth Location-3: 0.120 inch (3.05 mm) long, 0.015 inch (0.38 mm) wide and 0.0005 inch (0.013 mm) depth. Diameter-B measures 6.51213 inch (165.408 mm) (Minimum In-Process Limit) | Blend Repair | Not Known | 1211639 | Z:\02_GE90_Engine_DR_Tasks\DR_Tasks_2020\IHIQST-20-0162
1007 | 1212804 | IHIQST-20-0183 | DR | GE90-94B |  |  |  | 1767M49G07 | SHAFT-FWD FAN | IHIH0201 | Rotor | AEGJ-3174 | 91155 | 9112 | Ti-17 | Galling | Surface AP | N/A | N/A | Forward Fan Shaft surface AP exhibits galling of 0.003 inch (0.08 mm) depth which is within repair limits. After performing repair as per ESM, Surface AP failed FPI inspection with indications present on Surface AP. The galling present on Surface AP is holding FPI penetrant with no linear indications present. Dimension TP measured as 0.330 inch (8.38 mm). | Accept the part As-Is | Not Known | 1212804 | Z:\02_GE90_Engine_DR_Tasks\DR_Tasks_2020\IHIQST-20-0183
1008 | 1209296 | IHIQST-20-0189 | DR | GE90-115B |  |  |  | 2209M10G02 | SHAFT-AIR/OIL FWD FAN | IHIDL676 | Rotor | Not known | Not Known | Not Known | 6Al-4V (Ti Alloy) | Overmax | Diameter CF | N/A | N/A | During dimensional inspection of Forward fan shaft, Dia CF found to be 6.21820 inch (157.9423 mm) which is Overmax by 0.00052 inch (0.0132). | Accept the part As-Is | AEGJ-3133 | 1209296 | Z:\02_GE90_Engine_DR_Tasks\DR_Tasks_2020\IHIQST-20-0189
1009 | 1209909 | IHIQST-20-0190 | DR | GE90-115B |  |  |  | 2209M10G02 | SHAFT-AIR/OIL FWD FAN | IHIDM011 | Rotor | AEGJ-3175 | 32753 | 6583 | 6Al-4V (Ti Alloy) | Scratch | Surface A of FWD mounting flange | N/A | N/A | During visual inspection of forward fan shaft, eight scratches were noticed on the surface A of FWD mounting flange. The dimensions of these scratches within the serviceable limits, but the location of these scratches from the boltholes and the minimum distance between them of 2.0 inches (51 mm), if none are within 0.125 inch (3.18 mm) of the boltholes, is out of repairable limit. | Accept the part As-Is | Not Known | 1209909 | Z:\02_GE90_Engine_DR_Tasks\DR_Tasks_2020\IHIQST-20-0190
1010 | 1204054 | IHIQST-20-0218 | DR | GE90-115B |  |  |  | 2209M29G01 | SHAFT-ASSY LPT CONE | Not known | Rotor | AEGJ-3176 | Not Known | Not Known | INCO718 (Ni Alloy) | Match fit | Diameter M | N/A | N/A | The subject rotating brush seal diameter B measures 25.8674 inch (657.032 mm), therefore a match fit must be satisfied to use assemble the component. The allocated cone shaft has a diameter M which results in a match fit dimension Z of -0.010 inch (0.254 mm), which is 0.001 inch (0.254 mm) too tight per subtask 72-56-00-040-208. Diameter M of the current allocated cone shaft is 25.8774 inch (657.286 mm). | Accept the part As-Is | Not Known | 1204054 | Z:\02_GE90_Engine_DR_Tasks\DR_Tasks_2020\IHIQST-20-0218
1011 | 1224735 | IHIQST-20-0231 | DR | GE90-115B |  |  |  | 2115M24G02 | BEARING ASSEMBLY NO.2 | M24906406 | Rotor | Not known | 47771 | 8191 | NOT KNOWN | Dent | Forward flange around a bolt hole | N/A | N/A | During visual inspection of No.2 Brg assembly when received from overhaul shop, four dents were found on the forward flange around a bolt hole. The depth of the dents are within ESM limits, however, the width is out of ESM limits. Dent 1. Depth: 0.002 inch (0.05 mm), Width: 0.028 inch (0.71 mm) Dent 2. Depth: 0.003 inch (0.08 mm), Width: 0.026 inch (0.66 mm) Dent 3. Depth: 0.002 inch (0.05 mm), Width: 0.027 inch (0.68 mm) & 0.023 inch (0.58 mm). Dents are near bolt hole next to each other. Dent 4. Depth: 0.0010 inch (0.025 mm) Width: 0.026 inch (0.66 mm) | Accept the part As-Is | AEGJ-2873 | 1224735 | Z:\02_GE90_Engine_DR_Tasks\DR_Tasks_2020\IHIQST-20-0231
1012 | 1225875 | IHIQST-20-0242 | DR | GE90-115B |  |  |  | 2209M10G02 | SHAFT-AIR/OIL FWD FAN | IHIDM147 | Rotor | AEGJ-3179 | 33139 | 6604 | 6Al-4V (Ti Alloy) | Fretting Galling | Defect Location-1:No. 2 bearing journal. Defect Location-2:forward shoulder (Surface DJ). | forward shoulder (Surface DJ). | N/A | Defect-1: Fretting is around on the No. 2 bearing journal. The max depth is 0.004 inch (0.10 mm) which is out of the max serviceable limit and is not repairable I.A.W. Subtask 72-26-01-220-056. Defect-2: Five defects of galling are on the surface of the No. 2 bearing journal forward shoulder (Surface DJ). The max depth is 0.0065 inch (0.165 mm) which is out of the max repairable limit I.A.W. Subtask 72-26-01-220-008. | Defect-1: Accept the part As-Is. Defect-2: Accept the part after high metal removal | Not Known | 1225875 | Z:\02_GE90_Engine_DR_Tasks\DR_Tasks_2020\IHIQST-20-0242
1013 | 1225179 | IHIQST-20-0248 | DR | GE90-115B |  |  |  | 1767M64G03 | DUCT-AIR OIL CENTER VENT | Not known | Rotor | Not known | 32097 | 4791 | 321 STEEL (Fe alloy) | Damage | Slot | N/A | N/A | The slot area of Center Vent Duct was damaged during the process of disassembling Center Vent Duct in accordance with Subtask 72-58-00-030-056. There are four slots in the Duct, and the damage occurred in all four locations and on both sides of the slot, but was more severe in Pressure Face of slot because it was caused by the use of Center Vent Wrench. Refer defect images for defect dimensions. | Accept the part As-Is after high metal removal | AEGJ-3119 | 1225179 | Z:\02_GE90_Engine_DR_Tasks\DR_Tasks_2020\IHIQST-20-0248
1014 | Not Known | IHIQST-20-0275 | DR | GE90-115B |  |  |  | 2209M11G03 | SHAFT-MID FAN | IHIN5686 | Rotor | AEGJ-3181 | 41314.29 | 4183 | GE1014 (Fe Alloy) | Out of EM limit | Dimension FB | N/A | N/A | CRT had performed Repair-011 to FMS. The Dimension FB is found to be out of limit post completion of Repair-011. Please refer below table for dimension FB and other details Among all the all shank nuts, the minimum dimension of Dim. FB is 0.0186 inch (0.472 mm). | Reject the part. | Not Known | Not Known | Z:\02_GE90_Engine_DR_Tasks\DR_Tasks_2020\IHIQST-20-0275
1015 | Not Known | IHIQST-20-0276 | DR | GE90-115B |  |  |  | 2209M11G03 | SHAFT-MID FAN | IHIN5545 | Rotor | AEGJ-3181 | 33620.47 | 3828 | GE1014 (Fe Alloy) | Out of EM limit | Dimension FB | N/A | N/A | CRT had performed Repair-011 to FMS. The Dimension FB is found to be out of limit post completion of Repair-011. Please refer below table for dimension FB and other details. Among all the all shank nuts, the minimum dimension of Dim. FB is 0.0155 inch (0.394 mm). | Reject the part. | Not Known | Not Known | Z:\02_GE90_Engine_DR_Tasks\DR_Tasks_2020\IHIQST-20-0276
1016 | 1245945 | IHIQST-20-0317 | DR | GE90-115B |  |  |  | 2209M25P01 | DISK-STG 2 LPTR | IHIU0062 | Rotor | AEGJ-3182 | 54152 | 7789 | INCO718HS (Ni Alloy) | Fretting | Area C of dovetail FWD surfaces | N/A | N/A | During visual inspection of LPT stage 2 disk, fretting was found almost on Area C of dovetail FWD surfaces. The maximum depth is 0.0010 inch (0.025 mm). | Accept the part As-Is after high metal removal | Not Known | 1245945 | Z:\02_GE90_Engine_DR_Tasks\DR_Tasks_2020\IHIQST-20-0317
1017 | 1246127 | IHIQST-20-0318 | DR | GE90-115B |  |  |  | 1767M64G01 | DUCT-AIR OIL CENTER VENT | Not Known | Rotor | AEGJ-3183 | 43850 | 6510 | 321 STEEL (Fe Alloy) | Corrosion | Tapered diameter | N/A | N/A | During visual inspection of center vent duct a band of corrosion was found measuring 0.0010 inches (0.025 mm) deep. The corrosion is on tapered diameter of the tube where the part number is listed. | Accept the part As-Is. | Not Known | 1246127 | Z:\02_GE90_Engine_DR_Tasks\DR_Tasks_2020\IHIQST-20-0318
1018 | 1254377 | IHIQST-20-0370 | DR | GE90-115B |  |  |  | 1865M88G02 | DUCT-EXTENSION LPT SHAFT | FDBG7114 | Rotor | AEGJ-3185 | Not Known | Not Known | Not Known | Over Max | Diameter D | N/A | N/A | During dimensional inspection of extension duct, diameter D was measured on the CMM machine. Diameter D measured as 2.637 inch (66.98 mm) which is O/max by 0.0010 inch (0.025 mm). | Accept the part As-Is. | Not Known | 1254377 | Z:\02_GE90_Engine_DR_Tasks\DR_Tasks_2020\IHIQST-20-0370
1019 | 1252264 | IHIQST-20-0371 | DR | GE90-94B |  |  |  | 1767M79P02 | DISK-LPT STG 4 | IHIF0042 | Rotor | AEGJ-3187 | 92050 | 14142 | INCO718HS (Ni Alloy) | Machining mark | forward flange hole | N/A | N/A | Stage 4 LPT disk is currently undergoing 72-56-02 R001 (RD 930-288-P2) at 3 off locations on the AFT flange (holes 15, 45 and 55) and 7-off locations on the forward flange (holes 8, 38, 39, 58, 68, 78 and 88). The holes have been machined per para 5.B of the RD. 1-off bolt hole on the forward flange (Hole 58) exhibits 1-off machining mark after being machined to top size limit 0.33169 inch (8.425 mm). The mark is located below the forward face of the forward flange and extends approximately 90° of the hole circumference. Due to the size and location of the defect, it has not been possible to measure the depth. | Accept the part As-Is and continue with Repair 001. | Not Known | 1252264 | Z:\02_GE90_Engine_DR_Tasks\DR_Tasks_2020\IHIQST-20-0371
1020 | 1262318 | IHIQST-20-0411 | DR | GE90-115B |  |  |  | 2209M10G02 | SHAFT-AIR/OIL FWD FAN | IHIDL184 | Rotor | Not known | 54778 | 6356 | 6Al-4V (Ti Alloy) | Wear | ID surface | N/A | N/A | During inspection of coupling nut seating surface in accordance with ESM 72-00-01-220-119, a wear is found on ID surface next to Air/Oil separator flange of FFS. The depth of the defect is Max. 0.0083 inch (0.21 mm). No criteria for this wear on ESM 72-00-26. The forward fan Shaft is in assembled condition. Shop proposal is to perform blend repair and flapper peen on module level. | Blend Repair | Not Known | 1262318 | Z:\02_GE90_Engine_DR_Tasks\DR_Tasks_2020\IHIQST-20-0411
1021 | 1270145 | IHIQST-20-0458 | DR | GE90-85B |  |  |  | 1767M80G01 | SHAFT-CONE LPT | IHIP0056 | Rotor | Not known | 89504 | 14331 | INCO718 (Ni Alloy) | Undermin | Defect Location-1:Diameter F Defect Location-2:Diameter I | Diameter I | N/A | Defect 1: LPT cone shaft Diameter F is found to be 34.7785 inch (883.374 mm) and AFT Outer Rotating Air Seal Dia. B is 34.793 inch (883.74 mm). Assembly interference fit (X) is -0.0145 inch (0.368 mm) which is not meeting the EM criteria. Defect 2: LPT cone shaft Diameter I is found to be 14.1955 inch (360.566) and Inner Rotating Air Seal Dia. B is 14.202 inch (360.73 mm). Assembly interference fit (Z) is -0.0065 inch (0.165 mm) which is not meeting the EM criteria. | Accept the part As-Is. | AEGJ-2881A , AEGJ-2716 | 1270145 | Z:\02_GE90_Engine_DR_Tasks\DR_Tasks_2020\IHIQST-20-0458
1022 | 1272759 | IHIQST-20-0471 | DR | GE90-115B |  |  |  | 2115M64G02 | LPT MID SHAFT ASSY | IHIN5731 | Rotor | Not known | 46775 | 5154 | Not Known | Galling | AFT Pilot Diameter B | N/A | N/A | CX 906742 is currently at TEXL for Q/T SV, M64 FMS was split from M60 with undertaking Lv1 inspection. Galling was found on the AFT Pilot Diameter (Dia B) in the process of carrying out L1 inspection of LPT MID SHAFT ASSY. The Maximum Depth is up to 0.018 inch (0.46 mm) in radial direction. The total galling area is distributed on 40 percent of the total pilot diameter surface. | Reject the part | AEGJ-2775 | 1272759 | Z:\02_GE90_Engine_DR_Tasks\DR_Tasks_2020\IHIQST-20-0471
1023 | 1276687 | IHIQST-20-0495 | DR | CF34-8C |  |  |  | 4151T96G02 | BAFFLE-LPT | Not Known | Stator | Not Known | Not Known | Not Known | INCO 625 (Ni Alloy) | Oversized | Rectangular holes | N/A | N/A | While performing Repair-009 [ESM 72-56-03, AFT BOLTHOLE PATCH REPAIR], Quantity-5 rectangular holes have been cut oversized. | Blend or machine the rectangle hole | Not Known | 1276687 | G:\12_CF34_Engine_DR_Tasks\DR_Tasks_2020\IHIQST-20-0495
1024 | 1279488 | IHIQST-20-0496 | DR | CF34-8C |  |  |  | 4117T50G02 | CASE-LPT | IHI587DA | Stator | Not Known | Not Known | Not Known | WASPALOY | Over Max | Shroud support hook | N/A | N/A | The weld repair (Repair 004) was performed to Stage-3 Shroud support hook and Diameter SA surface is already machined. As per Repair-004 RD 935-550-P1, the measurement between Nozzle support groove land and Stage-3 Shroud support hook must be 0.1966 inch (4.994 mm) max, whereas current DR dimension measured found to be 0.1995 inch (5.067 mm) which is 0.0029 inch (0.073 mm) O/Max. Diameter SA measured to be 24.2510 inch (615.975 mm). | Machining Repair | Not Known | 1279488 | G:\12_CF34_Engine_DR_Tasks\DR_Tasks_2020\IHIQST-20-0496
1025 | 1281761 | IHIQST-20-0512 | DR | CF34-8E |  |  |  | 4117T50G03 | CASE-LPT | IHI555DA | Stator | AESJ-5915 | Not Known | Not Known | WASPALOY | Over Max | Dimension V | N/A | N/A | Radial dimension V (Stage 5) checks 0.2679 inch (6.805 mm) or 0.0010 inch (0.025 mm) over maximum serviceable limit. NOTE: Slave nozzle engaged properly & all other dimensions were conforming for the Stg. 5 Nozzle Hook. | As-Is | 1242585 | 1281761 | G:\12_CF34_Engine_DR_Tasks\DR_Tasks_2020\IHIQST-20-0512
1026 | 1285181 | IHIQST-20-0521 | DR | CF34-8E |  |  |  | 4114T16G02 | DISK-FAN | IHI898AB | Rotor | Not Known | 25499 | 18446 | Ti-17 | Wear | Surface K | N/A | N/A | During visual inspection, fan disk center rib has wear from fan blade bumpers. Maximum Wear depth is 0.0025 inch (0.064 mm) without high metal on Surface K. The repairable limit for the defect is 0.006 inch (0.15 mm) in depth. The defect is repairable as per Repair 012 of ESM subtask 72-21-15-300-806 but the shot peen cannot be accomplished as the part is in assembly condition. Additional Information: Defect was found during routine fan blade lubrication task. The fan disk is installed in the engine. | As-Is |  | 1285181 | G:\12_CF34_Engine_DR_Tasks\DR_Tasks_2020\IHIQST-20-0521
1027 | 1289751 | IHIQST-20-0536 | DR | CF34-8E |  |  |  | 4117T50G03 | CASE-LPT | IHI381DB | Stator | Not Known | Not Known | Not Known | WASPALOY | U/Min | Dimension V at Stage 3 | N/A | N/A | Radial Dimension V at Stage 3 measured as 0.7638 inch (19.400 mm) which is 0.0026 inch (0.066 mm) U/Min. | Perform machining repair | Not Known | 1289751 | G:\12_CF34_Engine_DR_Tasks\DR_Tasks_2020\IHIQST-20-0536
1028 | 1289751 | IHIQST-20-0536 | DR | CF34-8E |  |  |  | 4117T50G03 | CASE-LPT | IHI381DB | Stator | Not Known | Not Known | Not Known | WASPALOY | Over Max | Dimension V at Stage 4 |  |  | Radial Dimension V at Stage 4 measured as 0.6149 inch (15.618 mm) which is 0.0029 inch (0.074 mm) O/Max. | Perform thermal spray repair
1029 | 1289751 | IHIQST-20-0536 | DR | CF34-8E |  |  |  | 4117T50G03 | CASE-LPT | IHI381DB | Stator | Not Known | Not Known | Not Known | WASPALOY | Over Max | Dimension V at Stage 5 |  |  | Radial Dimension V at Stage 5 measured as 0.2681 inch (6.810 mm) which is 0.0012 inch (0.030 mm) O/Max. | As-Is
1030 | 1289175 | IHIQST-20-0543 | DR | CF34-8C |  |  |  | 4117T50G03 | CASE-LPT | IHI587DA | Stator | Not Known | Not Known | Not Known | WASPALOY | U/Min | Dimension V at Stage 3 | N/A | N/A | Radial Dimension V at Stage 3 measured as 0.7591 inch (19.281 mm) which is 0.0073 inch (0.185 mm) U/Min condition. | Perform machining repair | Not Known | 1289175 | G:\12_CF34_Engine_DR_Tasks\DR_Tasks_2020\IHIQST-20-0543
1031 | 1289175 | IHIQST-20-0543 | DR | CF34-8C |  |  |  | 4117T50G03 | CASE-LPT | IHI587DA | Stator | Not Known | Not Known | Not Known | WASPALOY | Over Max | Dimension V at Stage 4 |  |  | Radial Dimension V at Stage 4 measured as 0.616 inch (15.65 mm) which is 0.004 inch (0.10 mm) O/Max condition. | Perform thermal spray repair
1032 | 1289698 | IHIQST-20-0546 | DR | CF34-8E |  |  |  | 4117T50G03 | CASE-LPT | IHI596DB | Stator | Not Known | Not Known | Not Known | WASPALOY | Over Max | Dimension V at Stage 4 | N/A | N/A | During dimensional inspection of LPT case Radial Dimension V for Stage 4 measured as 0.6148 inch (15.616 mm) which is O/max by 0.0028 inch (0.071 mm). | Perform thermal spray repair | Not Known | 1289698 | G:\12_CF34_Engine_DR_Tasks\DR_Tasks_2020\IHIQST-20-0546
1033 | 1287529 | IHIQST-20-0554 | DR | CF34-10E |  |  |  | 2228M10G01, 2228M10G02, 2228M10G03 | NOZZLE SEGMENT-A/O STG. 2 | Not Known | Rotor | Not Known | Not Known | Not Known | RENE 125 | Wear | Aft hooks of the outer platform | N/A | N/A | During visual inspection of LPT Stage 2 Nozzle segment, GE Celma inspection team identified 11ea with wear in the aft hooks of the outer platform. GE Celma would like to accept this condition as is or to repair this condition. | Reject the parts. | Not Known | 1287529 | G:\12_CF34_Engine_DR_Tasks\DR_Tasks_2020\IHIQST-20-0554
1034 | 1290891 | IHIQST-20-0556 | DR | CF34-8E |  |  |  | 4117T50G03 | CASE-LPT | IHI731DB | Stator | Not Known | Not Known | Not Known | WASPALOY | U/Min | Dimension V at Stage 3 | N/A | N/A | Defect-1: Radial Dimension V Stage 3 checks 0.7638 inch (19.400 mm) which is 0.0026 inch (0.066 mm) under minimum. View BD 0.1966 inch (4.994 mm) max dimension checks 0.1972 inch (5.009 mm) or 0.0006 inch (0.015 mm) over maximum. | Perform machining repair | Not Known | 1290891 | G:\12_CF34_Engine_DR_Tasks\DR_Tasks_2020\IHIQST-20-0556
1035 | 1290891 | IHIQST-20-0556 | DR | CF34-8E |  |  |  | 4117T50G03 | CASE-LPT | IHI731DB | Stator | Not Known | Not Known | Not Known | WASPALOY | Over Max | Dimension V at Stage 4 |  |  | Defect-2: Radial Dimension V Stage 4 checks 0.6148 inch (15.616 mm) which is O/max by 0.0028 inch (0.071 mm). | Perform thermal spray repair | Not Known
1036 | 1290891 | IHIQST-20-0556 | DR | CF34-8E |  |  |  | 4117T50G03 | CASE-LPT | IHI731DB | Stator | Not Known | Not Known | Not Known | WASPALOY | U/Min | Diameter U Stage 4 |  |  | Defect-2.1: Diameter U Stage 4 checks 25.6464 inch (651.419 mm) or 0.0012 inch (0.030 mm) under minimum. | As-Is | IHIQST-20-0470
1037 | 1297929 | IHIQST-20-0603 | DR | CF34-8E |  |  |  | 4117T50G03 | CASE-LPT | IHI381DB | Stator | Not Known | Not Known | Not Known | WASPALOY | Bulge | Shell | N/A | N/A | During visual inspection of LPT case, bulge exists on the casing shell at the Stage-3 Shroud support hook shell region. The dimension checks 0.0027 inch (0.069 mm). | As-Is | Not Known | 1297929 | G:\12_CF34_Engine_DR_Tasks\DR_Tasks_2020\IHIQST-20-0603
1038 | 1301081 | IHIQST-20-0610 | DR | CF34-8C |  |  |  | 4151T96G02 | BAFFLE-LPT | Not Known | Stator | Not Known | Not Known | Not Known | INCO 625 (Ni Alloy) | out of position | AFT Bolthole rectangular patch holes | N/A | N/A | During dimensional inspection of LPT Baffle AFT Bolthole rectangular patch holes are out of position relative to the pre-rivet holes at two locations resulting in inability to install patches. Refer below table for affected hole dimensions. | Blend or machine the rectangle hole FWD side to expand the hole axial length. | 01276687 (IHIQST-20-0495) | 1301081 | G:\12_CF34_Engine_DR_Tasks\DR_Tasks_2020\IHIQST-20-0610
1039 | 1304478 | IHIQST-20-0617 | DR | CF34-8C |  |  |  | 4151T33G03 | BAFFLE-LPT | Not Known | Stator | Not Known | Not Known | Not Known | INCO 625 (Ni Alloy) | Wear | Inner surface | N/A | N/A | During visual inspection of LPT Baffle, three areas of wear was found on LPT baffle inner surface at 6 o'clock, approximately 4.750 inch (120.65 mm) from forward flange, not in area C. Dimensions of wear areas as follows: 1. 0.180 inch (4.57 mm)"L x 0.030 inch (0.76 mm) W x 0.012 inch (0.30 mm) deep (no high metal) 2. 0.110 inch (2.79 mm) L x 0.080 inch (2.03 mm) W x 0.013 inch (0.33 mm) deep (no high metal) 3. 0.085 inch (2.16 mm) L x 0.050 inch (1.27 mm) W x 0.013 inch (0.33 mm) deep (no high metal) | As-Is | Not Known | 1304478 | G:\12_CF34_Engine_DR_Tasks\DR_Tasks_2020\IHIQST-20-0617
1040 | 1303625 | IHIQST-20-0618 | DR | CF34-8E |  |  |  | 4118T61P01 | SHAFT-FAN DRIVE | IHI772DT | Rotor | AESJ-5939 | Not Known | Not Known | INCO718 (Ni Alloy) | Damages | Forward tab torque slots | N/A | N/A | During inspection of fan drive shaft damage was found on FWD tab torque slots. Damage is on all tabs on the corner of the FWD face and surface G1. Maximum measured area of damage area is axial depth of 0.170 inch (4.32 mm) and radial length of 0.140 inch (3.56 mm). | Accept the part after machining repair | Not Known | 1303625 | G:\12_CF34_Engine_DR_Tasks\DR_Tasks_2020\IHIQST-20-0618
1041 | 1306968 | IHIQST-20-0625 | DR | CF34-8C |  |  |  | 4151T33G01 | BAFFLE-LPT | Not Known | Stator | Not Known | Not Known | Not Known | INCO 625 (Ni Alloy) | out-of-position | One rivet hole | N/A | N/A | During dimensional inspection of LPT Baffle one rivet hole was found out-of-position on the subject LPT Baffle. The affected aft bolthole requires Patch B Repair, and the distance between the centers of the pre-rivet holes measures 0.591 inch (15.011 mm) (Allowable limit is 0.6398 inch (16.25 mm) to 0.6594 inch (16.75 mm)). Other dimensional requirements of the rivet holes are within limits iaw GEK 105091 Rev 49, TASK 72-56-03 Repair 009, Figure 902. | It is recommended to use a special patch with following dimensions and continue with Repair-009 Patch B repair. | Not Known | 1306968 | G:\12_CF34_Engine_DR_Tasks\DR_Tasks_2020\IHIQST-20-0625
1042 | 1258118 | IHIQST-20-0637 | DR | CF34-8C |  |  |  | 4117T15P02 | DISK-STAGE 6 LPT | IHI188BB | Rotor | AESJ-5882A | 24696 | 16547 | INCO718 (Ni Alloy) | Nicks | cone body | N/A | N/A | Defect 1: Two Nicks at 8 o’clock position and the following are defect depth: 1) 0.0067 inch (0.170 mm) 2) 0.0070 inch (0.178 mm) | Blend repair | Not Known | 1258118 | G:\12_CF34_Engine_DR_Tasks\DR_Tasks_2020\IHIQST-20-0637
1043 | 1258118 | IHIQST-20-0637 | DR | CF34-8C |  |  |  | 4117T15P02 | DISK-STAGE 6 LPT | IHI188BB | Rotor | AESJ-5882A | 24696 | 16547 | INCO718 (Ni Alloy) | Nicks | cone body | N/A | N/A | Defect 2: One Nick at 12 o’ clock position (above the serial number). The defect depth is 0.0063 inch (0.160 mm)
1044 | 1258118 | IHIQST-20-0637 | DR | CF34-8C |  |  |  | 4117T15P02 | DISK-STAGE 6 LPT | IHI188BB | Rotor | AESJ-5882A | 24696 | 16547 | INCO718 (Ni Alloy) | Nicks | cone body | N/A | N/A | Defect 3: Two Nicks at 12 o’clock position and the following are the defect depth: 1) 0.0042 inch (0.107 mm) 2) 0.0047 inch (0.119 mm)
1045 | 1307530 | IHIQST-20-0638 | DR | CF34-8E |  |  |  | 4117T50G03 | CASE-LPT | IHI731DB | Stator | Not Known | Not Known | Not Known | WASPALOY | U/Min | Diameter U Stage 4 | N/A | N/A | During the dimensional inspection of LPT Case and completion of op 200, Stage 4 diameter "U" was found to be u/min. Currently diameter U measures 25.6469 inch (651.431 mm), which is under min by 0.0007 inch (0.018 mm). | As-Is | 01272963 (IHIQST-20-0470 ) | 1307530 | G:\12_CF34_Engine_DR_Tasks\DR_Tasks_2020\IHIQST-20-0638
1046 | 1312616 | IHIQST-20-0647 | DR | CF34-8E |  |  |  | 4151T87G01 | CASE-LPT | IHI342DC | Stator | Not Known | Not Known | Not Known | WASPALOY | U/Min | Diameter U Stage 4 | N/A | N/A | Diameter-U stage-4 checks 25.6426 inch (651.322 mm) which is U/Min by 0.005 inch (0.127 mm). | As-Is | Not Known | 1312616 | G:\12_CF34_Engine_DR_Tasks\DR_Tasks_2020\IHIQST-20-0647
1047 | 1312616 | IHIQST-20-0647 | DR | CF34-8E |  |  |  | 4151T87G01 | CASE-LPT | IHI342DC | Stator | Not Known | Not Known | Not Known | WASPALOY | Over Max | Dimension V Stage 4 |  |  | Radial dimension V stage 4 checks 0.6155 inch (15.634 mm) which is O/Max by 0.0035 inch (0.089 mm). | Perform thermal spray repair | 1289175
1048 | 1315684 | IHIQST-20-0665 | DR | CF34-8C |  |  |  | 4151T33G03 | BAFFLE-LPT | Not Known | Stator | Not Known | Not Known | Not Known | INCO 625 (Ni Alloy) | Worn | Rivet holes | N/A | N/A | During visual inspection, LPT baffle wall was found to have worn at all 4 rivet holes at bolt hole location CG4 as per 72-56-03 Repair 009, Figure 906. Wear at affected area is 0.010 inch (0.254 mm) to 0.015 inch (0.381 mm) in depth. Condition was found after pre-existing patch was removed from the LPT Baffle. | Weld and Re-drill the holes | 1231279 | 1315684 | G:\12_CF34_Engine_DR_Tasks\DR_Tasks_2020\IHIQST-20-0665
1049 | Not Known | IHIQST-20-0669 | DR | CF34-8E |  |  |  | 4118T84 | Center Body | Not Known | Stator | Not Known | Not Known | Not Known | Not Known | Corrosion/Discoloration | EXHAUST CENTERBODY | N/A | N/A | During inspection of VQ-BYL Engines we found signs of EXHAUST CENTERBODY corrosion or something else (it is very difficult to understand by photos) on the both engines. | Not Known | Not Known | Not Known | G:\12_CF34_Engine_DR_Tasks\DR_Tasks_2020\IHIQST-20-0669
1050 | 1315703 | IHIQST-20-0670 | DR | CF34-8E |  |  |  | 4117T50G03 | CASE-LPT | IHI707DB | Stator | Not Known | Not Known | Not Known | WASPALOY | U/Min | Diameter U Stage 4 | N/A | N/A | Item-1: Stage-4 Diameter U checks 25.6466 inch (651.424 mm) which is U/Min by 0.0010 inch (0.025 mm) | As-Is | 1272963 | 1315703 | G:\12_CF34_Engine_DR_Tasks\DR_Tasks_2020\IHIQST-20-0670
1051 | 1315703 | IHIQST-20-0670 | DR | CF34-8E |  |  |  | 4117T50G03 | CASE-LPT | IHI707DB | Stator | Not Known | Not Known | Not Known | WASPALOY | Over Max | Dimension V Stage 4 |  |  | Item-2: Stage-4 Radial dimension V checks 0.6140 inch (15.596 mm) which is O/max by 0.002 inch (0.05 mm) | Perform thermal spray repair | 1289175
1052 | Not Known | IHIQST-20-0674 | DR | CF34-10E |  |  |  | Not Known | NOZZLE SEGMENT-A/O STG. 3 | Not Known | Rotor | Not Known | Not Known | Not Known | RENE 80 | Crack | airfoil concave side | N/A | N/A | During BSI, Stage-3 LPT Nozzle segment was found a suspected long crack on LPTN3 airfoil concave side nearby the BSI port. | As-Is | Not Known | Not Known | G:\12_CF34_Engine_DR_Tasks\DR_Tasks_2020\IHIQST-20-0674
1053 | 1320051 | IHIQST-20-0676 | DR | CF34-8E |  |  |  | 4151T65G01 | SHROUD-STAGE 3 LPT | Not Known | Stator | Not Known | Not Known | Not Known | INCO738 (Ni Alloy) | Crack | Backplate | N/A | N/A | GE Hungary has performed the Honeycomb (HC) removal process and FPI inspection. FPI revealed many cracks on the backplate. The direction of cracks is mostly axial but not truly. Cracks are not met with limits described in Inspection Subtask 72-57-09-230-001. | For Stg 3 LPT shrouds except Shroud #3 and #9: Accept the parts As-Is For Shroud #3 and #9: Reject the parts | Not Known | 1320051 | G:\12_CF34_Engine_DR_Tasks\DR_Tasks_2020\IHIQST-20-0676
1054 | 1322736 | IHIQST-20-0687 | DR | CF34-8C |  |  |  | 4151T96G02 | BAFFLE-LPT | Not Known | Stator | Not Known | Not Known | Not Known | INCO 625 (Ni Alloy) | Oversized; | Rectangular holes | N/A | N/A | While performing Repair-009 [ESM 72-56-03, AFT BOLTHOLE PATCH REPAIR], below conditions were observed. 1.Rectangular holes #5, #9, and #10 is blended oversized; 2.Rectangular holes #2, #3, #4, #5, #8, #9, and #10 has Dimension W and/or dimension AA undersized. All rivet holes satisfy the dimensional requirements. | For Rectangular hole except #2, #4 and #5: Accept the part as-is. For Rectangular hole #2, #4 and #5: Blend or machine the rectangle hole aft side to expand the hole axial length aft ward. | 1276687 | 1322736 | G:\12_CF34_Engine_DR_Tasks\DR_Tasks_2020\IHIQST-20-0687
1055 | 1324660 | IHIQST-20-0696 | DR | CF34-8C |  |  |  | 4151T65G01 | SHROUD-STAGE 3 LPT | Not Known | Stator | Not Known | Not Known | Not Known | INCO738 (Ni Alloy) | Corrosion | Forward Hook mating face | N/A | N/A | During visual inspection after honey comb removal and cleaning procedure, ‘14’ Stage-3 LPT Shrouds were found with Corrosion on the FWD Hook mating face. Among 14, the worst shrouds | As-Is | Not Known | 1324660 | G:\12_CF34_Engine_DR_Tasks\DR_Tasks_2020\IHIQST-20-0696
1056 | 1324876 | IHIQST-20-0700 | DR | CF34-8E |  |  |  | 4151T65G01 | SHROUD-STAGE 3 LPT | Not Known | Stator | Not Known | Not Known | Not Known | INCO738 (Ni Alloy) | Corrosion | Forward Hook mating face | N/A | N/A | During Visual inspection, ‘13’ Stage-3 LPT Shrouds were found with Corrosion on the forward hook mating face and wear on aft-side of the shroud. | Shrouds except #04 and #11: Accept the parts as-is. | Not Known | 1324876 | G:\12_CF34_Engine_DR_Tasks\DR_Tasks_2020\IHIQST-20-0700
1057 | 1324876 | IHIQST-20-0700 | DR | CF34-8E |  |  |  | 4151T65G01 | SHROUD-STAGE 3 LPT | Not Known | Stator | Not Known | Not Known | Not Known | INCO738 (Ni Alloy) | Wear | Aft-side |  |  |  | Shroud #04 and #11: Reject the parts.
1058 | 1325207 | IHIQST-20-0702 | DR | CF34-8E |  |  |  | 4151T65G01 | SHROUD-STAGE 3 LPT | Not Known | Stator | Not Known | Not Known | Not Known | INCO738 (Ni Alloy) | Corrosion | Forward Hook mating face | N/A | N/A | Defect-1: Corrosion on the FWD Hook mating face on all parts. The deepest corrosion is 0.0034 inch (0.087 mm). | As-Is | Not Known | 1325207 | G:\12_CF34_Engine_DR_Tasks\DR_Tasks_2020\IHIQST-20-0702
1059 | 1325207 | IHIQST-20-0702 | DR | CF34-8E |  |  |  | 4151T65G01 | SHROUD-STAGE 3 LPT | Not Known | Stator | Not Known | Not Known | Not Known | INCO738 (Ni Alloy) | Wear | Aft-side |  |  | Defect-2: Wear on the AFT side of the part. Affected parts: S/N #02, #05, #13. The thinnest AFT rail thickness is 0.021 inch (0.53 mm). | Reject the parts.
1060 | 1325207 | IHIQST-20-0702 | DR | CF34-8E |  |  |  | 4151T65G01 | SHROUD-STAGE 3 LPT | Not Known | Stator | Not Known | Not Known | Not Known | INCO738 (Ni Alloy) | Broken spline | spline seal slot |  |  | Defect-3: Broken spline seal slot. Affected parts: S/N #05, #06 | Reject the parts.
1061 | 1322075 | IHIQST-20-0712 | DR | CF34-10E |  |  |  | 2226M37G08 | CASE-LPT | JHV512BH | Stator | Not Known | Not Known | Not Known | WASPALOY | Wear | Stage 2 Nozzle Support hook | N/A | N/A | Defect Statement: During incoming condition, it was detected wear on the Stage 2 Nozzle Support hook (Area “M”), wear on support groove and shroud support hook of Stg 3 | Blend repair | Not Known | 1322075 | G:\12_CF34_Engine_DR_Tasks\DR_Tasks_2020\IHIQST-20-0712
1062 | 1322075 | IHIQST-20-0712 | DR | CF34-10E |  |  |  | 2226M37G08 | CASE-LPT | JHV512BH | Stator | Not Known | Not Known | Not Known | WASPALOY | Wear | Stage 3 Shroud Support hook
1063 | 1328239 | IHIQST-20-0716 | DR | CF34-8E |  |  |  | 4117T89G02 | SHROUD-STAGE 5 LPT | Not Known | Stator | Not Known | Not Known | Not Known | RENE41 (Ni Alloy) | Crack | Backing strip | N/A | N/A | On 3 other parts within the set, cracks have been found on the backing strip after the honeycomb removal with circumferential orientation. These cracks are not repairable as per inspection/check. The cracks are visible on Internal S/N: 139620-04; -02;18. | Accept the part after weld repair. | Not Known | 1328239 | G:\12_CF34_Engine_DR_Tasks\DR_Tasks_2020\IHIQST-20-0716
1064 | 1328239 | IHIQST-20-0716 | DR | CF34-8E |  |  |  | 4117T89G02 | SHROUD-STAGE 5 LPT | Not Known | Stator | Not Known | Not Known | Not Known | RENE41 (Ni Alloy) | Crack | Forward Hook Braze joint |  |  | Cracks at the braze joint of FWD hook have been identified on 14 parts. The crack length is approximately 2.56 inch (65 mm) in case of all part and the possible root case of the crack is the cold working operation which was performed on those parts in accordance with rep001 and 002. The cold working had to be performed because the FWD hook flange was bent downwards to the adjacent flange, forming a "closed" profile with the backing strip. The braze cracks are visible on Internal S/N: 139620-01;-03;05;-06;-07;-08;-09;-10;-11;-12;-13;-14;-15;-17. | Accept the part after Re-braze repair.
1065 | 1333330 | IHIQST-20-0730 | DR | CF34-8E |  |  |  | 4151T65G01 | SHROUD-STAGE 3 LPT | Not known | Stator | Not known | Not known | Not known | INCO738 (Ni Alloy) | Wear | rails of U-channel | N/A | N/A | During visual inspection five parts of LPT stage 3 shroud were found with wear on the rails of U-channel. Wear found on both FWD and AFT rails. | Reject | Not Known | 1333330 | G:\12_CF34_Engine_DR_Tasks\DR_Tasks_2020\IHIQST-20-0730
1066 | 1332506 | IHIQST-20-0731 | DR | CF34-8E |  |  |  | 4151T65G01 | SHROUD-STAGE 3 LPT | Not known | Stator | Not known | Not known | Not known | INCO738 (Ni Alloy) | Corrosion | forward hook mating face | AFT Bracket end face | N/A | During visual inspection of LPT stage 3 shroud, corrosion was found on forward hook mating face and on the AFT Bracket end face. The deepest corrosion is 0.0089 inch (0.226 mm) on the forward hook mating face and 0.0057 inch (0.144 mm) on the AFT Bracket end face. Refer below table for more details. | S/N 03, 04, 07, 08, 10, 12 and 13: Reject the parts. | Not Known | 1332506 | G:\12_CF34_Engine_DR_Tasks\DR_Tasks_2020\IHIQST-20-0731
1067 | 1332506 | IHIQST-20-0731 | DR | CF34-8E |  |  |  | 4151T65G01 | SHROUD-STAGE 3 LPT | Not known | Stator | Not known | Not known | Not known | INCO738 (Ni Alloy) | Corrosion | forward hook mating face | AFT Bracket end face | N/A |  | S/N 14: Accept the part as-is.
1068 | 1333348 | IHIQST-20-0732 | DR | CF34-8C |  |  |  | 4151T65G01 | SHROUD-STAGE 3 LPT | Not known | Stator | Not known | Not known | Not known | INCO738 (Ni Alloy) | Wear | aft side of forward rail of U-channel. | N/A | N/A | During visual inspection, wear was found on aft side of forward rail of U-channel. Entire set, 14 parts are affected. The wear is on the circumferential ends and the circumferential extension from ends is around 0.590 inch (15.00 mm). | Accept the part as-is. | Not Known | 1333348 | G:\12_CF34_Engine_DR_Tasks\DR_Tasks_2020\IHIQST-20-0732
1069 | 1333157 | IHIQST-20-0733 | DR | CF34-8E |  |  |  | 4151T65G01 | SHROUD-STAGE 3 LPT | Not known | Stator | Not known | Not known | Not known | INCO738 (Ni Alloy) | Braze | spline seal slot | N/A | N/A | Defect 1 (S/N 03): Braze material in the spline seal slot. | Defect 1 (S/N 03): Accept the part after performing EDM Repair as per the drawing requirement. | Not Known | 1333157 | G:\12_CF34_Engine_DR_Tasks\DR_Tasks_2020\IHIQST-20-0733
1070 | 1333157 | IHIQST-20-0733 | DR | CF34-8E |  |  |  | 4151T65G01 | SHROUD-STAGE 3 LPT | Not known | Stator | Not known | Not known | Not known | INCO738 (Ni Alloy) | Missing material | backing plate |  |  | Defect 2 (S/N 09): Missing material from backing plate. Axial length: 0.089 inch (2.26 mm). Depth of the missing material goes until bottom of spline seal slot. | Defect 2 (S/N 09): Reject the part.
1071 | 1333157 | IHIQST-20-0733 | DR | CF34-8E |  |  |  | 4151T65G01 | SHROUD-STAGE 3 LPT | Not known | Stator | Not known | Not known | Not known | INCO738 (Ni Alloy) | Wear | AFT and FWD rail of U-channels |  |  | Defect 3 (S/N 10): Wear on AFT rail of U-channels: Minimum thickness of aft rail at worn area: 0.028 inch (0.71 mm). Circumferential length of worn area: 1.231 inch (31.28 mm). Wear FWD rails of U-channels: Thickness on top (A): 0.028 inch (0.72 mm). Thickness at the bottom (B): 0.041 inch (1.04 mm). Circumferential length of worn area: 0.120 inch (3.05 mm). | Defect 3 (S/N 10): Reject the part.
1072 | 1333538 | IHIQST-20-0736 | DR | CF34-8E |  |  |  | 4117T14P02 | SHROUD-STAGE 5 LPT | IHI430VT | Rotor | Not Known | 31044 | 19399 | INCO718 (Ni Alloy) | Nick | Area C | N/A | N/A | During inspection, it was noticed that there is a nick on "Area C" of a single dovetail slot in LPT stage 5 disk. The reported defect dimensions exceed repairable limit. Defect dimensions: Radial depth: 0.015 inch (0.38 mm) Axial width: 0.010 inch (0.25 mm) Circumferential length: 0.040 inch (1.02 mm) | Blend Repair | AESJ-5840 | 1333538 | Z:\12_CF34_Engine_DR_Tasks\DR_Tasks_2020\IHIQST-20-0736
1073 | 1271920 | IHIQST-20-0493 | DR | GE90-115B |  |  |  | 1963M10P02 | SEAL-ROTATING AIR AND OIL NO. 1 BEARING | Not Known | Rotor | AEGJ-3193 | Not Known | Not Known | 6Al-4V (Ti Alloy) | overmax | Diameter B | N/A | N/A | During dimensional inspection of No.1 Bearing Rotating Air/Oil Seal Diameter B is measured to be 19.776 inches (502.31 mm) which is beyond serviceable limit of 19.775 inch (502.29 mm). There is no wear marks visible on Diameter B surface. The incoming Forward Fan Shaft Diameter A is 19.81211 inches (503.2276 mm). | As-Is | Not Known | 1271920 | Z:\02_GE90_Engine_DR_Tasks\DR_Tasks_2020\IHIQST-20-0493
1074 | 1279350 | IHIQST-20-0503 | DR | GE90-94B |  |  |  | 1767M84G02 | SHAFT-AIR/OIL MID FAN | IHIN0520 | Rotor | AEGJ-3194 | 31651 | 5995 | MARAGE250 | corrosion | Barrel OD surface | N/A | N/A | Defect-1: Barrel OD surface with localized corrosion pitting up to 0.002 inch (0.05 mm) deep. | Shot peen repair | Not Known | 1279350 | Z:\02_GE90_Engine_DR_Tasks\DR_Tasks_2020\IHIQST-20-0503
1075 | 1279350 | IHIQST-20-0503 | DR | GE90-94B |  |  |  | 1767M84G02 | SHAFT-AIR/OIL MID FAN | IHIN0520 | Rotor | AEGJ-3194 | 31651 | 5995 | MARAGE250 | corrosion | ID taper under splines Area B1 |  |  | Defect-2: Corrosion pits on ID taper under splines Area B1. Depth of corrosion at the deepest point is up to 0.0376 inch (0.96 mm) deep. | machining repair and Blend Repair
1076 | 1286678 | IHIQST-20-0524 | DR | GE90-115B |  |  |  | 2115M60G04 | LPT ROTOR STATOR ASSY | M60906394 | Rotor | Not Known | 48454 | 6438 | Not Known | Worn and loose | Blade retainer tab | N/A | N/A | Condition-1: One off the Stage-1 Blade retainer is worn with LPT Stage-1 Blade retainer tab and then it became loose. | Replace the part. While replacing the new retainer, ensure that new retainer end is apart from worn blade tab by more than 20 slots. | Not Known | 1286678 | Z:\02_GE90_Engine_DR_Tasks\DR_Tasks_2020\IHIQST-20-0524
1077 | 1286678 | IHIQST-20-0524 | DR | GE90-115B |  |  |  | 2115M60G04 | LPT ROTOR STATOR ASSY | M60906394 | Rotor | Not Known | 48454 | 6438 | Not Known | Wear | Blade retainer tab |  |  | Condition-2: Wear [missing material] was found on the three adjacent LPT Stage-1 Blades retained tab after removal of the blade retainer. The following are the measurement. a. LPT Blade No #7: Retainer tab minimum thickness = 0.003 inch (0.076 mm) b. LPT Blade No #6: Retainer tab minimum thickness = 0.005 inch (0.127 mm) c. LPT Blade No #5: Retainer tab minimum thickness = 0.010 inch (0.254 mm) | As-Is
1078 | 1285504 | IHIQST-20-0534 | DR | GE90-115B |  |  |  | 2209M10G02 | SHAFT-AIR/OIL FWD FAN | IHIDL133 | Rotor | AEGJ-3196 | 59696 | 7374 | 6Al-4V (Ti Alloy) | Nick | Area AJ | N/A | N/A | During visual inspection of fan forward shaft 1-off nick in area AJ measured outside of ESM limits. ESM GE90-100 72-26-01 inspection 001 subtask 72-26-01-220-053 states any number of nicks are repairable up to 0.010 inch (0.25 mm) in depth. The nick measures 0.070 inch (1.78 mm) circumferential width, 0.190 inch (4.83 mm) axial length and 0.013 inch (0.33 mm) deep. | High metal removal | Not Known | 1285504 | Z:\02_GE90_Engine_DR_Tasks\DR_Tasks_2020\IHIQST-20-0534
1079 | 1295458 | IHIQST-20-0598 | DR | GE90-115B |  |  |  | 2209M27P02 | DISK-STG 4 LPTR | IHIW1231 | Rotor | AEGJ-3197B | 40405 | 6642 | INCO718HS (Ni Alloy) | Missing material | Axial stopper | N/A | N/A | During Inspection of engine 907041, LPT stage 4 disk axial stopper found missing material with following dimensions: Depth: 0.0320 inch (0.813 mm) Length: 0.1060 inch (2.692 mm) Width: 0.0920 inch (2.337 mm) | Blend repair | Not Known | 1295458 | Z:\02_GE90_Engine_DR_Tasks\DR_Tasks_2020\IHIQST-20-0598
1080 | 1311440 | IHIQST-20-0643 | DR | GE90-115B |  |  |  | 2209M10G02 | SHAFT-AIR/OIL FWD FAN | IHIDM094 | Rotor | Not Known | 37076 | 6421 | 6Al-4V (Ti Alloy) | Nick | forward mating face (surface A) | N/A | N/A | During the visual inspection of forward fan shaft, 24 ea. nicks were found on the forward mating face (surface A). 5 ea. of the nicks are within 0.125 inch (3.18 mm) of the boltholes. The maximum depth is 0.002 inch (0.05 mm) The maximum length is 0.070 inch (1.78 mm) and The minimum distance between the nicks is 0.077 inch (1.96 mm). | High metal removal | AEGJ-3175 | 1311440 | Z:\02_GE90_Engine_DR_Tasks\DR_Tasks_2020\IHIQST-20-0643
1081 | 1308957 | IHIQST-20-0646 | DR | GE90-115B |  |  |  | 2209M28P01 | DISK-STG 5 LPTR | IHIY0425 | Rotor | AEGJ-3206 | Not Known | Not Known | INCO718HS (Ni Ally) | Pitting | Area K | N/A | N/A | 0.001 inch (0.026 mm) | Blend repair | AEGJ-3138C | 1308957 | Z:\02_GE90_Engine_DR_Tasks\DR_Tasks_2020\IHIQST-20-0646
1082 | 1308957 | IHIQST-20-0646 | DR | GE90-115B |  |  |  | 2209M28P01 | DISK-STG 5 LPTR | IHIY0425 | Rotor | AEGJ-3206 | Not Known | Not Known | INCO718HS (Ni Ally) | Pitting | Area I |  |  | 0.001 inch (0.026 mm) |  | Not Known
1083 | 1319830 | IHIQST-20-0678 | DR | GE90-115B |  |  |  | 1767M64G01 | DUCT-AIR OIL CENTER VENT | Not Known | Rotor | AEGJ-3209 | Not Known | Not Known | 321 STEEL (Fe Alloy) | corrosion | brazed area, cone section and thin wall section | N/A | N/A | During visual inspection of center vent duct corrosion were found at around the brazed area, cone section and thin wall section. The max depth is 0.0012 inch (0.03 mm). | As-Is | Not Known | 1319830 | Z:\02_GE90_Engine_DR_Tasks\DR_Tasks_2020\IHIQST-20-0678
1084 | 1326375 | IHIQST-20-0703 | DR | GE90-115B |  |  |  | 2115M24G02 | BEARING ASSEMBLY NO.2 | M24906373 | Rotor | Not Known | Not Known | Not Known | Not Known | Nicks and dents | forward Surface AP | N/A | N/A | During visual inspection of forward fan shaft, Nicks/dents were observed on the FWD Fan Shaft Surface AP, 0.0015 inch (0.038 mm) in depth. M24 works cope is level 2. M24 module is to be disassembled to remove the FWD Fan Shaft for hand blend and shotpeen. | High metal removal | AEGJ-2825 | 1326375 | Z:\02_GE90_Engine_DR_Tasks\DR_Tasks_2020\IHIQST-20-0703
1085 | 1332562 | IHIQST-20-0725 | DR | GE90-115B |  |  |  | 2209M10G02 | SHAFT-AIR/OIL FWD FAN | IHIDN022 | Rotor | Not Known | 25701 | 4080 | 6Al-4V (Ti Alloy) | Nick | Aft Face of the Forward Flange Bolthole Chamfers | N/A | N/A | Inspection has revealed 8-off Nicks to the Aft Face of the Forward Flange Bolthole Chamfers. All of the nicks exhibit sharp grooves and as per inspection criteria are not acceptable. All nicks are less than 0.020 inch (0.51 mm) in width and the worst-off condition has been measured at 0.0045 inch (0.114 mm) in depth. Part is currently at module level M24, No.2 Bearing Assembly. | High metal removal | AEGJ-3121 | 1332562 | Z:\02_GE90_Engine_DR_Tasks\DR_Tasks_2020\IHIQST-20-0725
1086 | 1257143 | IHIQST-20-0391 | DR | GEnx-1B |  |  |  | 2332M81G03 | SHAFT-MID FAN | JHVAA480 | Rotor | Not Known | Not Known | Not Known | GE1014 (Fe Alloy) | Scratches | AFT pilot diameter | N/A | N/A | During incoming visual modular inspection of the Mid Shaft of ESN 956283 - inducted for performance Restoration SV1. Scratches were reported on AFT pilot diameter and out of limits per EM 72-00-58 criteria. Worst defect depth is 0.008 inch (0.20 mm). | As-Is | Not Known | 1257143 | G:\11_GEnx_Engine_DR_Tasks\DR_Tasks_2020\IHIQST-20-0391
1087 | 1257143 | IHIQST-20-0391 | DR | GEnx-1B |  |  |  | 2332M81G03 | SHAFT-MID FAN | JHVAA480 | Rotor | Not Known | Not Known | Not Known | GE1014 (Fe Alloy) | U/min | AFT pilot diameter |  |  | FMS, Aft pilot diameter measured at different locations around circumference. The diameter was measurement on other areas avoiding defect area. Average diameter is 5.6179 inch (142.695 mm). As per Repair 011 Aft pilot diameter minimum finish dimension is 5.6189 inch (142.72 mm). Hence, Aft pilot diameter is U/min by 0.001 inch (0.025 mm).
1088 | 1260747 | IHIQST-20-0403 | DR | GEnx-1B |  |  |  | 2332M85P02 | DUCT-A/O EXTENSION | EMDED597 | Rotor | AENJ-3145 | Not Known | Not Known | 17-4PH (Fe Alloy) | Nick | Thin wall section edge | N/A | N/A | The thin wall section edge has been touched during the repair procedure and the damage definition is not mentioned in the EM. Measurements at Outer diameter of the thin wall and Thickness of the thin wall is shown in below: | As-Is | Not Known | 1260747 | G:\11_GEnx_Engine_DR_Tasks\DR_Tasks_2020\IHIQST-20-0403
1089 | 1260747 | IHIQST-20-0403 | DR | GEnx-1B |  |  |  | 2332M85P02 | DUCT-A/O EXTENSION | EMDED597 | Rotor | AENJ-3145 | Not Known | Not Known | 17-4PH (Fe Alloy) | Missing coating | diameter C |  |  | Diameter – C location found with missing coating approximately 45% after blend. As per EM maximum 10% of the missing coating is allowed. The following are the Diameter-C measured after blend repair/high metal removal. The average diameter dimension at eight equally-spaced locations including blended area is 3.7611 inch (95.53 mm).
1090 | 1263683 | IHIQST-20-0415 | DR | GEnx-1B |  |  |  | 2440M91G05 | SHAFT-MID FAN | JHVAB047 | Rotor | Not Known | Not Known | Not Known | GE1014 (Fe Alloy) | Scratches | AFT pilot diameter | N/A | N/A | During incoming visual modular inspection of the Mid Shaft of ESN 956604- inducted for performance Restoration SV1, it was reported three scratches on AFT pilot diameter which are above the EM limits per 72-00-58. | Disassemble the Fan Mid Shaft to piece part level and perform Repair 011. | Not Known | 1263683 | G:\11_GEnx_Engine_DR_Tasks\DR_Tasks_2020\IHIQST-20-0415
1091 | 1269542 | IHIQST-20-0453 | DR | GEnx-1B |  |  |  | 2332M81G03 | SHAFT-MID FAN | JHVAA491 | Rotor | AENJ-3166 | 25092 | 3655 | GE1014 (Fe Alloy) | Corrosion pits | OD surface area F2 | N/A | N/A | Defect-1: Corrosion pits were found on the shaft OD surface area F2. Max. defect depth: 0.0022 inch (0.056mm) | Blend repair | Not Known | 1269542 | G:\11_GEnx_Engine_DR_Tasks\DR_Tasks_2020\IHIQST-20-0453
1092 | 1269542 | IHIQST-20-0453 | DR | GEnx-1B |  |  |  | 2332M81G03 | SHAFT-MID FAN | JHVAA491 | Rotor | AENJ-3166 | 25092 | 3655 | GE1014 (Fe Alloy) | Corrosion pits | seal air flange surface ET and EL |  |  | Defect-2: Corrosion pits were found on the seal air flange surface ET and EL. Max. defect depth (ET): 0.0055 inch (0.140 mm) Max. defect depth (EL): 0.0031 inch (0.080 mm) | Shot peen repair
1093 | 1272301 | IHIQST-20-0467 | DR | GEnx-1B |  |  |  | 2332M70P01 | BLADE-STAGE 3 LPT | Not Known | Rotor | Not Known | Not Known | Not Known | RENE80 (Ni Alloy) | Nick/dent | Shroud gas path trailing edge | N/A | N/A | Post treat BSI identified 1 off LPT Stage-3 blade shroud gas path trailing edge with nick/dent. Defect measuring as 0.024 inch (0.610 mm) deep and 0.101 inch (2.565 mm) wide, which is out of maximum serviceable limits in accordance with EM 72-00-00, SP 004 Subtask 72-00-00-220-448 and Subtask 72-00-00-220-449. | As-Is | Not Known | 1272301 | G:\11_GEnx_Engine_DR_Tasks\DR_Tasks_2020\IHIQST-20-0467
1094 | 1276813 | IHIQST-20-0492 | DR | GEnx-2B |  |  |  | 2332M33G03 | SHAFT-MID FAN | JHVAA164 | Rotor | AENJ-3188 | 25873 | 4838 | GE1014 (Fe Alloy) | Corrosion pits | Seal Air Flange surface ET and EL | N/A | N/A | During visual inspection of Fan mid shaft corrosion pits were found on the Seal Air Flange surface ET and EL. Defects are out of repairable limit. Depth (ET): 0.0035 inch (0.090 mm) (Max). Depth (EL): 0.004 inch (0.10 mm) (Max). DIM.EI before repair is 0.151 inch (3.83 mm). | Shot peen repair | Not Known | 1276813 | G:\11_GEnx_Engine_DR_Tasks\DR_Tasks_2020\IHIQST-20-0492
1095 | 1288256 | IHIQST-20-0528 | DR | GEnx-2B |  |  |  | 2331M21G02 | TUBE-VENT CENTER | EMDDT918 | Rotor | AENJ-3199 | Not Known | Not Known | 321 STEEL | Step | Slot bottom | N/A | N/A | During visual inspection of center vent duct, step was found on slot bottom [2 Locations]. Worst depth is 0.00787 inch (0.20 mm). No high metal at the defect location. | As-Is | Not Known | 1288256 | G:\11_GEnx_Engine_DR_Tasks\DR_Tasks_2020\IHIQST-20-0528
1096 | 1289889 | IHIQST-20-0542 | DR | GEnx-1B |  |  |  | 2332M81G05 | SHAFT-MID FAN | JHVAB016 | Rotor | AENJ-3201 | 14902 | 1525 | GE1014 (Fe Alloy) | Wear | Area between tang Outer thread | outer thread | N/A | During visual inspection of fan mid shaft wear was found on the area between tang and outer thread. Defect depth is 0.008 inch (0.204mm). They have no high metal. | As-Is | Not Known | 1289889 | G:\11_GEnx_Engine_DR_Tasks\DR_Tasks_2020\IHIQST-20-0542
1097 | 1291218 | IHIQST-20-0553 | DR | GEnx-2B |  |  |  | 2331M31P02 | BOLT-D-HEAD LPT | Not Known | Stator | Not Known | Not Known | Not Known | INCO718 (Ni Alloy) | Flat spots | First two threads | N/A | N/A | Minor thread damage noted on 1 LPT Cone Shaft D-head bolt. Flat spots are found on the first two threads of the D-head bolt however It remains possible to install a nut on the bolt. | Accept the part as-is when the damaged threads are within 2 thread including incomplete thread. | Not Known | 1291218 | G:\11_GEnx_Engine_DR_Tasks\DR_Tasks_2020\IHIQST-20-0553
1098 | 1307833 | IHIQST-20-0629 | DR | GEnx-2B |  |  |  | 2332M10P03 | BLADE-STAGE 1 LPT | Not Known | Rotor | AENJ-3228 | Not Known | Not Known | RENE N5 | Nick | Shroud tip aft edge area | N/A | N/A | During BSI on LPT stage 1 blades, found nick (2 each on two blades) on the LPT stage 1 blade shroud tip aft edge area. Nick on Blade-1: Defect size: 0.033 inch (0.84 mm) in depth Nick on Blade-2: Defect size: 0.018 inch (0.46 mm) in depth. | As-Is | Not Known | 1307833 | G:\11_GEnx_Engine_DR_Tasks\DR_Tasks_2020\IHIQST-20-0629
1099 | 1322430 | IHIQST-20-0683 | DR | GEnx-2B |  |  |  | 2332M33G04 | SHAFT-MID FAN | JHVAB082 | Rotor | Not Known | 16656 | 2737 | GE1014 (Fe Alloy) | dot peening | Flange face | N/A | N/A | The old part number on the flange face fan mid shaft is deleted by dot peening with triple line instead of double line. | As-Is | Not Known | 1322430 | G:\11_GEnx_Engine_DR_Tasks\DR_Tasks_2020\IHIQST-20-0683
1100 | 1324187 | IHIQST-20-0690 | DR | GEnx-1B |  |  |  | 2332M85P02 | DUCT-A/O EXTENSION | EMDEE216 | Rotor | AENJ-3247 | Not Known | Not Known | 17-4PH (Fe Alloy) | bend | Chamfer profile | N/A | N/A | During visual inspection of extension duct, bend was identified on the chamfer profile located next to the diameter C. | As-Is | Not Known | 1324187 | G:\11_GEnx_Engine_DR_Tasks\DR_Tasks_2020\IHIQST-20-0690
1101 | 1329756 | IHIQST-20-0714 | DR | GEnx-1B |  |  |  | 2305M60G07 | LPT MODULE ASSEMBLY | JHVEA522 | Rotor | Not Known | 22608 | 4026 | Not Known | Nick | Leading Edge | N/A | N/A | During BSI of LPT Module, one Stage 2 LPT Blade was found with nick on L/E. The defect is out of ESM limits of Subtask 72-00-00-220-417. LPT Module will not be disassembled per work scope proposed. Therefore, shop would like to know if we can accept this condition as is, or if LPT module will need to be disassembled for blade replacement. Defect depth: 0.013 inch (0.33 mm) Defect Length: 0.040 inch (1.02 mm) Distance from Blade Shroud: 2.318 inch (58.88 mm) Additional information: It is not possible to perform borescope blending on this nick. | As-Is | AENJE-4565 | 1329756 | G:\11_GEnx_Engine_DR_Tasks\DR_Tasks_2020\IHIQST-20-0714
1102 | 1330629 | IHIQST-20-0717 | DR | GEnx-2B |  |  |  | 2440M57P01 | BLADE-STAGE 1 LPT | AU RJKVN | Rotor | AENJ-3254 | Not Known | Not Known | RENE N515 (Ni alloy) | Bent | Forward angle wing | N/A | N/A | During visual inspection, LPT stage 1 blade was found with corner bent at forward angle wing. Measured bent is 0.012 inch (0.30 mm). No cracks were visible using 10x magnifier. This condition is not addressed in Task 72-56-26-200-801 LPT Stage 1 Blades Inspection. | As-Is | Not Known | 1330629 | G:\11_GEnx_Engine_DR_Tasks\DR_Tasks_2020\IHIQST-20-0717
1103 | 1229478 | Not Known | DR | GE90-115B |  |  |  | 2209M32P01 | BLADE-STG 3 LPT | Not Known | Rotor | AEGJE-0877 | Not Known | Not Known | Not Known | Nick | tip shroud | N/A | N/A | Nick at L/E - Size: 0.054” (1.37 mm) in depth, 0.065” (1.65 mm) in width, 0.706” (17.93mm) from the tip shroud. | As-Is | Not Known | 1229478 | \\192.168.12.21\IHI_Dr\08_Task_Admin\7_QuEST_Data_Bank_2017-2018\IHI internal closed DRs\#01229478
1104 | 1264134 | Not Known | DR | GE90-115B |  |  |  | 2209M27P02 | DISK-STG 4 LPTR | IHIW0148 | Rotor | Not Known | 62486 | 8510 | Not Known | wear | dovetail forward end faces | N/A | N/A | Stage 4 disk PN 2209M27P02 SN IHIW0148 has wear marks to the dovetail forward end faces from contact with the LPT interstage seal at all dovetail locations. The depth of the wear is 0.0015 inch maximum and width of 0.060 inch. | As-is | Not Known | 1264134 | \\192.168.12.21\IHI_Dr\08_Task_Admin\7_QuEST_Data_Bank_2017-2018\IHI internal closed DRs\25th June 2020
1105 | 1220271 | Not Known | DR | GE90-115B |  |  |  | 2209M27P02 | DISK-STG 4 LPTR | IHIW0825 | Rotor | AEGJ-2942 | 36342 | 3798 | Not Known | fretting | Area C | N/A | N/A | Found fretting on the area C of LPT rotor St4 disk dovetail forward surface, it is almost distributed on the whole circle of each dovetail, the maximum depth is about 0.001inch only. It’s suspected the fretting caused by the contacting with LPT STG 4 interstage seal. No detailed inspection criteria in EM 72-56-02 INSPECTION 001 | As-is | Not Known | 1220271 | \\192.168.12.21\IHI_Dr\08_Task_Admin\7_QuEST_Data_Bank_2017-2018\IHI internal closed DRs\DR01220271
1106 | 1338978 | IHIQST-20-0756 | DR | CF34-8E |  |  |  | 4117T88G03 | DISK-STAGE 4 LPT | Not known | Stator | Not known | Not Known | Not Known | Haynes188 | Crack | forward hook area | N/A | N/A | During visual inspection of LPT stage 4 shroud crack was observed on the forward hook area. The length of the crack is 0.079 inch (2.00 mm) and its direction is circumferential. | Accept the part after weld repair. | Not Known | 1338978 | G:\12_CF34_Engine_DR_Tasks\DR_Tasks_2020\IHIQST-20-0756
1107 | 1345758 | IHIQST-21-0002 | DR | CF34-8E |  |  |  | 4117T50G03 | CASE-LPT | IHI471DB | Stator | Not known | Not Known | Not Known | WASPALOY | Crack | stage 3 shroud support hook | N/A | N/A | During visual inspection of LPT case crack was found in the stage 3 shroud support hook that extends through area W to shroud support groove ID. | Accept the part after weld repair. | AESJE-4306A | 1345758 | G:\12_CF34_Engine_DR_Tasks\DR_Tasks_2021\IHIQST-21-0002
1108 | 1346941 | IHIQST-21-0003 | DR | CF34-8E |  |  |  | 4151T65G01 | SHROUD STAGE-3 LPT | MULTIPLE | Stator | AESJE-5002 | Not Known | Not Known | INCO738 (Ni Alloy) | Corrosion and wear | FWD mating face | AFT bracket | AFT and FWD rail AFT faces | Defect 1.1: Corrosion on FWD mating face, S/N 02 is the worst case, corrosion depth is 0.0035 inch (0.09 mm). All 13 parts are affected by this condition. Defect 1.2: Corrosion on AFT bracket, S/N 02 is the worst case, depth 0.0075 inch (0.19 mm). All 13 parts are affected by this condition. Defect 2.1: Wear on FWD rail AFT faces, S/N 12 is the worst case, wear depth is 0.0098 inch (0.25 mm). 12ea parts are affected by this condition. Defect 2.2: Wear on AFT rail AFT faces, S/N 10 is the worst case, wear depth is 0.0039 inch (0.10 mm). 6ea parts are affected by this condition. | Defect 1.1 and 1.2: Accept the part as-is. Defect 2.1: Accept the part as-is NOTE: Make sure the defect is located only within 15% of circumferential length from the shroud ends. Defect 2.2: Accept the part as-is NOTE: Make sure AFT rail thickness should meet the minimum drawing requirement thickness of 0.030 inch (0.75 mm). | IHIQST-20-0730 IHIQST-20-0731 IHIQST-20-0732 IHIQST-20-0733 | 1346941 | \\192.168.12.21\IHI_Dr\12_CF34_Engine_DR_Tasks\DR_Tasks_2021\IHIQST-21-0003
1109 | 1345751 | IHIQST-21-0014 | DR | CF34-10E |  |  |  | 2226M40G03 | SHROUD STAGE-1 LPT | Not known | Stator | Not known | Not Known | Not Known | INCO738 (Ni Alloy) | Wear | spline slot | N/A | N/A | During visual inspection 2ea stage 1 LPT shroud were found with wear on spline slot. Part 1: Remaining backplate thickness 0.010 inch (0.254 mm) Part 2: Remaining backplate thickness 0.002 inch (0.051 mm) | Reject | Not Known | 1345751 | G:\12_CF34_Engine_DR_Tasks\DR_Tasks_2021\IHIQST-21-0014
1110 | 1335154 | IHIQST-20-0759 | DR | GE90-115B |  |  |  | 2209M28P01 | DISK-STG 5 LPTR | IHIY0373 | Rotor | Not Known | Not Known | Not Known | INCO718HS (Ni Alloy) | Nicks | aft flange bolt holes | N/A | N/A | During visual inspection of LPT stage 5 disk, nicks were found on boltholes 49 and 67 on the LPT stage 5 disk aft flange bolt holes in the chamfer region. The maximum depth of both nicks: 0.0015 Inch (0.038 mm). Bolt Hole 49 Nick Length: 0.045 inch (1.14 mm). Bolt Hole 67 Nick Length: 0.040 inch (1.02 mm). | Accept the part after high metal removal | AEGJ-2893 | 1335154 | G:\02_GE90_Engine_DR_Tasks\DR_Tasks_2020\IHIQST-20-0759
1111 | 1341200 | IHIQST-20-0765 | DR | GE90-115B |  |  |  | 2209M11G06 | SHAFT-MID FAN | IHIN6884 | Rotor | Not Known | 29858 | 3477 | GE1014 (Fe Alloy) | out of limit | Diameter CJ | N/A | N/A | During the dimensional inspection, Diameter CJ of Fan Mid Shaft is out of match fit limit. Dia CJ measures 15.08339 inch (383.1181 mm). The allocated coneshaft at Air France Dia AE measures 15.0877953 inch (383.230 mm). Current Match fit (Z) = CJ-AE = -0.0044053 inch (0.1118946 mm). Manual Limit: Value Z must be -0.000200 to -0.003900 inch (-0.00508 to -0.09906 mm). | As-is | AEGJ-2807D | 1341200 | G:\02_GE90_Engine_DR_Tasks\DR_Tasks_2020\IHIQST-20-0765
1112 | 1341710 | IHIQST-20-0771 | DR | GE90-115B |  |  |  | 2209M28P01 | DISK-STG 5 LPTR | IHIY0490 | Rotor | Not Known | 57848 | 6108 | INCO718HS (Ni Alloy) | Nick | Forward Face of Aft Flange Tab | N/A | N/A | During visual inspection, the LPT Stage 5 Disk exhibits 2-off nicks which go across the flange corners on the Forward Face of 1-off Aft Flange Tab location. Location 1: Measures 0.115 Inch (2.92 mm) circumferentially, 0.050 Inch (1.27 mm) radially and 0.005 inch (0.127 mm) axially. Location 2: Measures 0.140 inch (3.56 mm) circumferentially, 0.050 inch (1.27 mm) radially and 0.003 inch (0.076 mm) axially. | Accept the part after high metal removal | AEGJ-3087B | 1341710 | G:\02_GE90_Engine_DR_Tasks\DR_Tasks_2020\IHIQST-20-0771
1113 | 1342723 | IHIQST-20-0775 | DR | GE90-94B |  |  |  | 1767M84G02 | SHAFT-AIR/OIL MID FAN | IHIN0472 | Rotor | AEGJ-3216 | 23425 | 2604 | MARAGE250 (Fe alloy) | Corrosion | Cone body ID | N/A | N/A | During visual inspection of FMS corrosion was observed on the cone body ID located in between the extension duct flange and DIA C rabbets. Corrosion depth is 0.00079 inch (0.02 mm). | Accept the part after shot peen repair. | Not Known | 1342723 | G:\02_GE90_Engine_DR_Tasks\DR_Tasks_2020\IHIQST-20-0775
1114 | 1344928 | IHIQST-21-0001 | DR | GE90-115B |  |  |  | 1767M64G01 | DUCT-AIR OIL CENTER VENT | Not Known | Rotor | Not Known | Not Known | Not Known | 321 Steel (Fe alloy) | out of limit | diameter G | N/A | N/A | Defect-1: The diameter G in average is 2.621 inch (66.573 mm) which is out of the minimum serviceable limit: 2.625 inch (66.68 mm). | As-is | AEGJ-3156 & AEGJ-3183 | 1344928 | G:\02_GE90_Engine_DR_Tasks\DR_Tasks_2021\IHIQST-21-0001
1115 | 1344928 | IHIQST-21-0001 | DR | GE90-115B |  |  |  | 1767M64G01 | DUCT-AIR OIL CENTER VENT | Not Known | Rotor | Not Known | Not Known | Not Known | 321 Steel (Fe alloy) | Corrosion | mating surface |  |  | Defect-2: Corrosion on the mating surface with the Fan Mid Shaft and the depth of the corrosions is 0.0010 inch (0.025 mm).
1116 | 1345292 | IHIQST-21-0012 | DR | GE90-115B |  |  |  | 2209M11G04 | SHAFT-MID FAN | IHIN5940 | Rotor | AEGJ-3218 | 36806 | 5998 | GE1014 (Fe Alloy) | Corrosion | Defect Location-1:Area A, Defect Location-2:Area C, | Area C, | N/A | Condition 1: Corrosion in Area A, aft of the splines. 0.002 inch (0.051 mm) deep Condition 2: Corrosion in Area A on the splines. 0.001 inch (0.025 mm) deep Condition 3: Corrosion in Area C on the splines, 0.0005 inch (0.013 mm) deep Condition 4: Footprint impressions to the splines, 0.001 inch (0.025 mm) deep. Note: Spline diameter S measures 6.6943 inches (170.04 mm) (within service limits) and Relief diameter between splines and pilot diameter B measures 6.1307 inches (155.72 mm). | Reject | Not Known | 1345292 | G:\02_GE90_Engine_DR_Tasks\DR_Tasks_2021\IHIQST-21-0012
1117 | 1342258 | IHIQST-21-0017 | DR | GE90-115B |  |  |  | 2209M27P02 | DISK-STG 4 LPTR | IHIW0742 | Rotor | AEGJ-3217 | Not Known | Not Known | INCO718HS (Ni Alloy) | Nick | Area H | N/A | N/A | During visual inspection of LPT stage 4 Disk 1-off nick was found on Area H, measuring 0.012 Inch (0.30 mm) in width, 0.013 Inch (0.33) in length and 0.0025 inch (0.064 mm) in depth. | Accept the part after high metal removal | Not Known | 1342258 | G:\02_GE90_Engine_DR_Tasks\DR_Tasks_2021\IHIQST-21-0017
1118 | 1351867 | IHIQST-21-0055 | DR | GE90-115B |  |  |  | 2209M11G05 | SHAFT-MID FAN | IHIN5700 | Rotor | Not Known | 39094.36 | 4343 | GE1014 (Fe Alloy) | Pitting | surface EB | N/A | N/A | Condition 1: Pitting on surface EB measuring up to 0.002 inch (0.05 mm) deep around all mounting flange boltholes. Dimension EC (Surface EB to ED) measures 0.8985 inch (22.82 mm) which is at the minimum machining limit of Repair 011. Dimension EA (Surface ET to ED) measures 2.3375 inches (59.37 mm) which is 0.0005 inch (0.01 mm) over the minimum dimensional limit of 2.33697 inches (59.36 mm) per Repair 011 (only 0.0005-inch material that can be removed from dimension EA to stay within Repair 011 limits). Dimension ES measures 106.1189 inches (2695.42mm). | Accept the part after shot peen repair | AEGJ-3068G | 1351867 | G:\02_GE90_Engine_DR_Tasks\DR_Tasks_2021\IHIQST-21-0055
1119 | 1351867 | IHIQST-21-0055 | DR | GE90-115B |  |  |  | 2209M11G05 | SHAFT-MID FAN | IHIN5700 | Rotor | Not Known | 39094.36 | 4343 | GE1014 (Fe Alloy) | Pitting | surface ET |  |  | Condition 2: Pitting on surface ET measuring up to 0.005 inch (0.13 mm) deep around all flange balance boltholes. Dimension EA (Surface ET to ED) measures 2.3375 inches (59.37 mm) which is 0.0005 inch (0.013 mm) over the minimum dimensional limit of 2.33697 inches (59.36 mm) per Repair 011 (only 0.0005-inch material that can be removed from dimension EA to stay within Repair 011 limits). Dimension EI measures 0.1400 inch (3.56 mm) which is 0.0003 inch (0.007 mm) over the minimum dimensional limit of 0.13969 inch (3.55mm) per Repair011.
1120 | 1351867 | IHIQST-21-0055 | DR | GE90-115B |  |  |  | 2209M11G05 | SHAFT-MID FAN | IHIN5700 | Rotor | Not Known | 39094.36 | 4343 | GE1014 (Fe Alloy) | Pitting | diameter F of area DF |  |  | Condition 3: Corrosion pitting band up to 0.0025 inch (0,06 mm) deep by 1.8 inches (45,72 mm) wide on the outer diameter F of area DF. Band is located at 9.75 inches (247,65 mm) from surface ED. Note: R004 marking is not present on this part |  | AEGJ-2960E
1121 | 1342258 | IHIQST-21-0062 | DR | GE90-115B |  |  |  | 2209M27P02 | DISK-STG 4 LPTR | IHIW0742 | Rotor | Not Known | Not Known | Not Known | INCO718HS (Ni Alloy) | Nick | Area H | N/A | N/A | During visual inspection of LPT stage 4 Disk 1-off nick was found on Area H, measuring 0.120 Inch (3.05 mm) in width, 0.130 Inch (3.30) in length and 0.0025 inch (0.064 mm) in depth. | Accept the part after high metal removal | AEGJ-3217 | 1342258 | G:\02_GE90_Engine_DR_Tasks\DR_Tasks_2021\IHIQST-21-0062
1122 | 1347753 | IHIQST-21-0011 | DR | GEnx-2B |  |  |  | 2332M33G03 | SHAFT-MID FAN | JHVAA136 | Rotor | AENJ-3278 | 27704 | 5118 | GE1014 (Fe Alloy) | corrosion pits | Outer diameter | N/A | N/A | During visual inspection of fan mid shaft corrosion pits were found on the outer diameter. Worst depth: 0.0006 inch (0.015mm). | Accept the part after blend repair. | Not Known | 1347753 | G:\11_GEnx_Engine_DR_Tasks\DR_Tasks_2021\IHIQST-21-0011
1123 | 1350310 | IHIQST-21-0026 | DR | GEnx-1B |  |  |  | 2440M91G06 | SHAFT-MID FAN | JHVAA641 | Rotor | AENJ-3275 | 27102 | 5009 | GE1014 (Fe Alloy) | blend marks | Seal air flange | N/A | N/A | During visual inspection of fan mid shaft previous blend marks was found on seal air flange. Minimum thickness: 0.1351 inch (3.432 mm) Average thickness around the defect area: 0.1485 inch (3.772 mm) Defect depth (worst): 0.0134 inch (0.340 mm) Circumferential width: approx. 0.315 inch (8.00 mm) Radial direction width: approx. 0.118 inch (3.00 mm) | As-Is | Not Known | 1350310 | G:\11_GEnx_Engine_DR_Tasks\DR_Tasks_2021\IHIQST-21-0026
1124 | 1354686 | IHIQST-21-0075 | DR | GE90-115B |  |  |  | 2209M41G01 | SHAFT-MID FAN | IHIN5501 | Rotor | AEGJ-3221 | 41430 | 4496 | GE1014 (Fe Alloy) | Wear/Galling | Pilot Diameter B | N/A | N/A | During Q/T of the 906445 removed to access the LPT. General visual inspection was performed and identified 12 defects categorized as wear/galling on the pilot diameter B of the FMS. 8 are within ESM 72-00-04-220-219 limits (0.27mm in depth max). 4 are out of ESM limits. Max reported depth is 0.58 mm (0.023 inch) and total galled area is 3.29%. For this FMS, Repair 007 was performed during the last SV at Wales. Time/cycles since overhaul/repair is: 9,161 hours / 1,023 cycles. Based on paper records at the previous repair, Diameter B in-process was measured to be 6.529 inch (165.837 mm). | Reject the part | AEGJ-3221 | 1354686 | Z:\02_GE90_Engine_DR_Tasks\DR_Tasks_2021\IHIQST-21-0075
1125 | 1358901 | IHIQST-21-0098 | DR | GE90-115B |  |  |  | 2209M24P01 | DISK-STG 1 LPT ROTOR | IHIR1517 | Rotor | AEGJ-3087B | 37793 | 6343 | INCO718HS (Ni Alloy) | Nick | Area B of mounting flange Chamfer region of mounting flange | N/A | N/A | During visual inspection of LPT stage 1 disk a nick was found as mentioned below:- Condition 1: Hole # 87: Nick to the chamfer of depth 0.0002 inches (0.0051 mm). Condition 2: Hole # 20: Nick to the flange Area B of depth 0.0020 inches (0.051 mm). | Accept the part after high metal removal. | AEGJ-3081 AEGJ-3087B | 1358901 | \\192.168.12.21\IHI_Dr\02_GE90_Engine_DR_Tasks\DR_Tasks_2021\IHIQST-21-0098
1126 | 1332676 | IHIQST-21-0217 | DR | GE90-115B |  |  |  | 2209M11G03 | SHAFT-MID FAN | IHIN6162 | Rotor | AEGJ-3226 | Not Known | Not Known | GE1014 (Fe Alloy) | Corrosion Pit | 80.157 " to surface ED | N/A | N/A | After performing SB 72-0667 by CRT, there is one location of pitting left in area CF of Fan Mid Shaft internal diameter 80.157 inches (2035.99 mm) from surface ED, Corrosion pits are having maximum depth of 0.007 inches (0.18 mm), maximum width of 0.055 inches (1.40 mm), maximum length of 0.315 inches (8.00 mm). | Accept the part after local bend repair followed by Shot peen repair (as per Repair-015) | AEGJ-3226 | 1332676 | \\192.168.12.21\IHI_Dr\02_GE90_Engine_DR_Tasks\DR_Tasks_2021\IHIQST-21-0217
1127 | 1356776 | IHIQST-21-0074 | DR | GEnx-1B |  |  |  | NOT KNOWN | BLADE-STAGE 9 HPC | NOT KNOWN | Rotor |  | 22103 | 4422 | Not Known | Tear/Crack | Trailing edge tip | N/A | N/A | During incoming BSI inspection of ESN 956598 as per AMM 72-00-00-06B-280C, HPC stg 9 blade observed with T/E tip curl with a tear(crack) but there are no criteria on AMM 72-00-00-06B-280C for T/E finding to evaluate. | Reject the part | Not Known | 1356776 | \\192.168.12.21\IHI_Dr\11_GEnx_Engine_DR_Tasks\DR_Tasks_2021\IHIQST-21-0074
1128 | 1359663 | IHIQST-21-0089 | DR | GEnx-2B |  |  |  | 2330M53G08 | MODULE-HPC ROTOR | CMA959619 | Rotor | AENJ-3282 | Not Known | Not Known | UDIMET 720 | Dent/Nick | Leading edge root area | N/A | N/A | During BSI inspection, one of HPC stage 9 blades was found with dent/nick at root area of leading edge. Depth: 0.004 inch (0.102 mm), Distance from platform: 0.086 inch (2.19 mm), Length of defect: 0.013 inch (0.33 mm), Width of defect: Not measurable. | Accept the part after high metal removal. | Not Known | 1359663 | \\192.168.12.21\IHI_Dr\11_GEnx_Engine_DR_Tasks\DR_Tasks_2021\IHIQST-21-0089
1129 | 1361315 | IHIQST-21-0095 | DR | GEnx-1B |  |  |  | 2440M39 | BLADE-STAGE 9 HPC | NOT KNOWN | Rotor |  | Not Known | Not Known | UDIMET 720 | Tear | Trailing edge tip | N/A | N/A | During borescope inspection of the subject engine as per AMM DMC-B787-A-G72-00-00-06B-280C-A, HPC STG 9 blade T/E found with curled blade tips with tear. Damage dimensions are, defect depth (chord) A: 0.102 inch (2.60 mm) and defect length (Span) B: 0.173 inch (4.39 mm). | Accept the part after boro-blend repair. | Not Known | 1361315 | \\192.168.12.21\IHI_Dr\11_GEnx_Engine_DR_Tasks\DR_Tasks_2021\IHIQST-21-0095
1130 | 1363686 | IHIQST-21-0215 | DR | GEnx-2B |  |  |  | 2332M85P01 | DUCT-EXTENSION | EMDED771 | Rotor |  | Not Known | Not Known | 17-4PH (Fe alloy) | Worn | J-slot forward side | N/A | N/A | During visual inspection of LPT Extension duct, heavy worn was reported on J-slot forward side at 8 locations. The worst axial depth is 0.022 inch (0.56 mm). There is high metal around defect. | Accept the part after high metal removal. | Not Known | 1363686 | \\192.168.12.21\IHI_Dr\11_GEnx_Engine_DR_Tasks\DR_Tasks_2021\IHIQST-21-0215
1131 | 1367531 | IHIQST-21-0222 | DR | GEnx-1B |  |  |  | 2331M28P03 | NUT-FWD LOCK | NOT KNOWN | Rotor |  | Not Known | Not Known | MARAGE250 | Dent | Tang Surface | N/A |  | During visual inspection of forward locknut, dent with high metal was found on the tang surface (1 pos.) with below measurements; Axial Depth: 0.014 inches (0.35 mm), Radial Width: 0.012 inches (0.30 mm),Circumferential length: 0.076 inches (1.92 mm) | Accept the part after high metal removal. | Not Known | 1367531 | \\192.168.12.21\IHI_Dr\11_GEnx_Engine_DR_Tasks\DR_Tasks_2021\IHIQST-21-0222
1132 | 1365998 | IHIQST-21-0229 | DR | GEnx-1B |  |  |  | 2332M81G05 | SHAFT-MID FAN | JHVAB254 | Rotor |  | 17900 | 1740 | GE1014 (Fe Alloy) | Corrosion pit | Seal air flange- fwd camfer | N/A | N/A | IHI M MRO shop reports a Corrosion pits on forward chamfer of the seal air flange shank nut holes. (18 pos.) Max. depth 0.0036 inch (0.09 mm).Corrosion pits are found entire (360 deg.) of chamfer | Accept the part after shot peen repair. | Not Known | 1365998 | \\192.168.12.21\IHI_Dr\11_GEnx_Engine_DR_Tasks\DR_Tasks_2021\IHIQST-21-0229
1133 | 1366885 | IHIQST-21-0235 | DR | GEnx-1B |  |  |  | Not Known | BLADE-STAGE 1 LPT | NOT KNOWN | Rotor | AENJ-3292 | Not Known | Not Known | RENE N515 | Crack | Trailing edge airfoil convex surface | N/A | N/A | During BSI crack was found on airfoil convex surface TE of LPT stage 1 blade below are the details. Distance from the tip shroud: 0.502 inches (12.75 mm) Distance from the TE: 0.107 inches (2.72 mm) | Accept the part after Borescope Blending. | Not Known | 1366885 | \\192.168.12.21\IHI_Dr\11_GEnx_Engine_DR_Tasks\DR_Tasks_2021\IHIQST-21-0235
1134 | 1356885 | IHIQST-21-0076 | DR | CF34-8E |  |  |  | 4117T88G03 | SHROUD STAGE-4 LPT | Not known | Stator |  | Not known | Not known | Haynes188 | Crack | Backing Stip | N/A | N/A | During visual inspection of LPT stage 4 shrouds GE Hungary found cracks on 16 parts of backing stip | Accept the part after weld repair. | Not Known | 1356885 | \\192.168.12.21\IHI_Dr\12_CF34_Engine_DR_Tasks\DR_Tasks_2021\IHIQST-21-0076
1135 | 1359308 | IHIQST-21-0085 | DR | CF34-8E |  |  |  | 4151T87G01 | Case-LPT | IHI708DC | Stator | AESJE-2942 | Not known | Not known | WASPALOY | U/min and O/max | Diameter B | Radial Dimension V | N/A | During inspection U/min and O/max a. Diameter B - Dia. B: 22.4952 inch (U/min: 0.0018 inch) - EM Limit: 22.497 - 22.509 inch. b. Radial Dimension V (Stage 4) checks - Dim. V (Stg. 4): 0.6158 inch (O/max: 0.0038 inch) - EM Limit: 0.6056 - 0.6120 inch (will conform with GE) | Diameter B:- Accept As-Is. Design analysis is required to substantiate the disposition. Dimension V :- Perform thermal spray repair on Stage-4 Nozzle Support Groove Land. | DR-01289175 | 1359308 | \\192.168.12.21\IHI_Dr\12_CF34_Engine_DR_Tasks\DR_Tasks_2021\IHIQST-21-0085
1136 | 1358210 | IHIQST-21-0092 | DR | CF34-8C |  |  |  | 4908T09G01 | BAFFLE-LPT | Not known | Stator |  | Not known | Not known | INCO625 (Ni Alloy) | Machine mark | Rectangular hole | N/A | N/A | In CF34-8C LPT Baffle, after returning from service found machine mark on 3 sides of each rectangular hole. The machine mark on the FWD side of 1 rectangular hole was measured with a maximum depth of 0.012 inch (0.31 mm), width: 0.040 inch (1.02 mm) and length 0.210 inch (5.33 mm). All 10 previously installed patches have been removed and all dimensions of the rectangular holes and rivet holes are within limits in TASK 72-56-03 Repair 009. Additional request from (GE): Please note that the depth of all other machining marks ranges from 0.001 inch (0.0254 mm) - 0.004 inch (0.1016 mm) and are within acceptable limits for nicks and scratches. | Accept the part after weld repair. | Not Known | 1358210 | \\192.168.12.21\IHI_Dr\12_CF34_Engine_DR_Tasks\DR_Tasks_2021\IHIQST-21-0092
1137 | 1361730 | IHIQST-21-0096 | DR | CF34-8E |  |  |  | 4151T97G02 | BAFFLE-LPT | Not known | Stator |  | Not known | Not known | INCO 625 (Ni Alloy) | Oversize | Fire detector bracket rivet hole | N/A | N/A | During inspection of LPT Baffle- one of the fire detector bracket rivet hole is found as oversized. Rivets holding side fire detector bracket have been replaced with oversize rivets per ESM and SPM. One Rivet remains loose.Also shop has reported that bracket holes are also oversized. | 1. Perform weld repair. 2. Install the bracket to the baffle. | Not Known | 1361730 | \\192.168.12.21\IHI_Dr\12_CF34_Engine_DR_Tasks\DR_Tasks_2021\IHIQST-21-0096
1138 | 1359385 | IHIQST-21-0209 | DR | CF34-8E |  |  |  | 4118T77G05 | BAFFLE-LPT | Not known | Stator |  | Not known | Not known | INCO 625 (Ni Alloy) | Oversize | Aft bolt rectangular hole - patch window | N/A | N/A | During Aft Bolt hole Patch Repair (ATA 72-56-03, Repair 009), the rectangle hole (patch window) is machined oversized. Oversized hole dimensions: 1.4783 inch (37.548 mm) width,1.1786 inch (29.936 mm) in height and corner R = 0.125 inch (3.18 mm) (within limits). Also, distance between rectangle hole side to pre-rivet hole center is U/Min. Worst dimension is 0.116 inch (2.95 mm). Total 10 holes are machined, hole #1~3 are machined correctly, #4~10 are mismachined. | Accept the part as-is and continue with Repair 009. | Not Known | 1359385 | \\192.168.12.21\IHI_Dr\12_CF34_Engine_DR_Tasks\DR_Tasks_2021\IHIQST-21-0209
1139 | 1368953 | IHIQST-21-0238 | DR | CF34-8E |  |  |  | 4151T97G02 | BAFFLE-LPT | Not known | Stator |  | Not known | Not known | INCO 625 (Ni Alloy) | Crack | Corner # 3 to the edge of the Corner # 4 | N/A | N/A | LPT Baffle has one Forward Bracket with a crack that goes through Corner #3 to the edge of corner #4 (72-00-56, Inspection 008, Figure 801, Sheet 9) and passes through one each nut plate rivet hole. As per EM 72-56-03 INSPECTION - LPT BAFFLE INSPECTION, Table 801, Paragraph F. (1), Cracks in the Forward Fire Detector Brackets are not serviceable, not repairable and require replacement of the baffle. | Perform weld repair. | Not Known | 1368953 | \\192.168.12.21\IHI_Dr\12_CF34_Engine_DR_Tasks\DR_Tasks_2021\IHIQST-21-0238
1140 | 1374546 | IHIQST-21-0260 | DR | CF34-8E |  |  |  | 4117T50G03 | Case-LPT | Not known | Stator | N/A | Not known | Not known | WASPALOY | U/min | stage 4 nozzle hook | N/A | N/A | After performing Repair 004, the stage 4 nozzle hook thickness measured as 0.0815 inch (2.070 mm) which is 0.0026 inch (0.066 mm) U/Min. As per Repair 004 in Figure 902, Minimum thickness should be 0.08410 inch (2.136 mm). | Accept the part as-is | DR -01111370 | 1374546 | \\192.168.12.21\IHI_Dr\12_CF34_Engine_DR_Tasks\DR_Tasks_2021\IHIQST-21-0260
1141 | 1376554 | IHIQST-21-0266 | DR | CF34-8C | 902613 | 9458 | 6092 | 4118T72G08 | LPT MODULE | IHI363JE | Stator | N/A | Not known | Not known | Not known | Nick | Stage 4 blade leading edge(L/E) Area E | N/A | N/A | During inspection observed Stage 4 blade leading edge(L/E) Area E has impact damage that measures 0.033 inch (0.84 mm) at close to 85% span. | Accept the part as-is | AESJE-4969 | 1376554 | \\192.168.12.21\IHI_Dr\12_CF34_Engine_DR_Tasks\DR_Tasks_2021\IHIQST-21-0266
1142 | 1381342 | IHIQST-21-0290 | DR | CF34-8E | Not known | Not known | Not known | 4151T87G01 | Case-LPT | IHI355DD | Stator |  | Not known | Not known | WASPALOY | O/max | Diameter F | N/A | N/A | During dimensional inspection of LPT case, Diameter F found with O/max condition. There is no apparent visual wear to Dia. F. Dia. F measured at 16 equally spaced locations. The worst condition measured as 28.508 inch (724.10 mm) which is O/max by 0.0128 inch (0.325 mm). Diameter M was measured on a CMM and found to be 29.2291 inches (742.4 mm). | Accpet the part after thermal spray repair |  | 1381342 | \\192.168.12.21\IHI_Dr\12_CF34_Engine_DR_Tasks\DR_Tasks_2021\IHIQST-21-0290
1143 | 1384646 | IHIQST-21-0313 | DR | CF34-10E | 994228 | Not known | Not known | 2226M40G03 | SHROUD STAGE-1 LPT | Not known | Rotor |  | Not known | Not known | INCO738 (Ni alloy) | Wear | Spline seal slot | N/A | N/A | During inspection of LPT Stg 1 Shroud, wear found on spline seal slot. Part 1: Remaining back plate thickness 0.007 inch (0.178 mm) [Worst] Part 2: Remaining back plate thickness 0.020 inch (0.508 mm) Part 3: Remaining back plate thickness 0.015 inch (0.381 mm) Part 4: Remaining back plate thickness 0.020 inch (0.508 mm) | Part 1: Reject the part. Part 2, 3 and 4: Accept the part as-is. | DR-1345751 IHIQST-21-0014 | 1384646 | \\192.168.12.21\IHI_Dr\12_CF34_Engine_DR_Tasks\DR_Tasks_2021\IHIQST-21-0313
1144 | 1381775 | IHIQST-21-0319 | DR | CF34-10E | 994757 | Not known | Not known | 2226M21P04 | SHAFT-FAN DRIVE | JHV762AN | Rotor | N/A | Not known | Not known | MARAGE250 (Fe alloy) | Corrosion pitting | Forward ID of flange | Forward flange face | N/A | During visual inspection of fan drive shaft corrosion pitting found in FWD inner diameter of the mounting flange. Corrosion is intermittent 360. Corrosion measured up to 0.0003 inch (0.008 mm) deep. Corrosion pitting is also in radius and FWD flange face of the mounting flange. Corrosion is intermittent 360. Corrosion measured up to 0.001 inch (0.025 mm) deep with a single pit that measured 0.0013 inch (0.033 mm) deep. | Accept the part after shot peen repair. | AESJ-5424 | 1381775 | \\192.168.12.21\IHI_Dr\12_CF34_Engine_DR_Tasks\DR_Tasks_2021\IHIQST-21-0319
1145 | 1387647 | IHIQST-21-0338 | DR | CF34-10E | 994238 | 33731 | 21913 | 2227M54P01 | SEAL-ROTATING AIR AFT | Not known | Rotor | AESJ-6072 | Not known | Not known | INCO738 (Ni alloy) | Nick | Aft seal teeth | N/A | N/A | During incoming condition, it was verified a nick on the aft seal teeth is out of the ESM repairable limits. Nick measurement details: Circumferential defect length (Dim. A) - 0.125 inch 3.18 mm Radial defect depth (Dim. B) - inch mm Dimension DC - 0.050 inch 1.27 mm Axial defect depth - 0.0045 inch 0.11 mm Additional Information: 1. In order to remove the damaged area, diameter DC will not agree with minimum required in R003 – welding repair. 2. Engine Removal Reason: VSV repetitive faults + LLP replacement 3. GE Celma would like to perform a localized blend in order to remove the damaged area, etch and FPI. | Accept the part after blend repair. | Not Known | 1387647 | \\192.168.12.21\IHI_Dr\12_CF34_Engine_DR_Tasks\DR_Tasks_2021\IHIQST-21-0338
1146 | 1387621 | IHIQST-21-0343 | DR | CF34-8C | 965519 | 33545 | 24978 | 4117T50G02 | Case-LPT | IHI689DA | Stator |  | Not known | Not known | WASPALOY | Wear | Stage 3 shroud support hook. | Stage 4 Nozzle support hook | N/A | During visual inspection of LPT case following defects are observed: Defect 1: Wear on stage 3 shroud support hook mating face with Dim. "M" less than 0.076 inches (1.93 mm) minimum thickness, actual minimum measured thickness is 0.073 inches (1.85 mm). Defect 2: Wear on stage 4 Nozzle support hook FWD face with Dim. "N" less than 0.246 inches (6.25 mm) minimum thickness, actual minimum measured thickness is 0.233 inches (5.92 mm). Additional Information: Defect 1 and 2 was resolved by GE. It was decided to use conditions ‘as-is’ Defect 3: Wear on stage 3 shroud support hook AFT outer corner greater than 0.002 inches (0.05 mm). Wear measured as 0.011 inch (0.28 mm) deep. | Defect-1 & 2: Accept the part as-is. Defect-2: Accept the part after blend repair. | DR -0514265 | 1387621 | \\192.168.12.21\IHI_Dr\12_CF34_Engine_DR_Tasks\DR_Tasks_2021\IHIQST-21-0343
1147 | 1393746 | IHIQST-21-0356 | DR | CF34-8E | 193465 | Not known | Not known | 4117T50G02 | Case-LPT | IHI512DB | Stator |  | 30522 | 19616 | WASPALOY | Nicks/gauges | Forward flange | N/A | N/A | During inspection of LPT case, it is found that local area in outer case has nicks/gouges just aft of the forward flange. Worst case is 0.220 inch (5.59 mm) long, 0.060 inch (1.52 mm) wide, and 0.016 inch (0.41 mm) deep, located 0.220 inch (5.59 mm) AFT face of the FWD Flange, approximately 245 degrees from TOP (CCW FWD looking AFT) Additional Information: Based on feedback from Strother mechanics, they seem to think that this damage could have been caused during removal of ITT probe system where a socket wrench per the attached photo may be banged into the case. | Accept the part after high metal removal. |  | 1393746 | \\192.168.12.21\IHI_Dr\12_CF34_Engine_DR_Tasks\DR_Tasks_2021\IHIQST-21-0356
1148 | 1394620 | IHIQST-21-0372 | DR | CF34-8E | 193474 | 32644 | 24501 | 4151T45G01 | SUPPORT-A/O RING INNER LINER | Not known | Rotor |  | Not known | Not known | RENE41 | Wear | Aft mating face | N/A | N/A | During visual inspection wear was found on aft mating surface. Defect depth measured as 0.010 inch (0.25 mm). | Accept the part after blend repair. |  | 1394620 | \\192.168.12.21\IHI_Dr\12_CF34_Engine_DR_Tasks\DR_Tasks_2021\IHIQST-21-0372
1149 | 1394619 | IHIQST-21-0373 | DR | CF34-8E | 193565 | 31192 | 24076 | 4151T45G01 | SUPPORT-A/O RING INNER LINER | Not known | Rotor |  | Not known | Not known | RENE41 | U/min | Diameter AF | N/A | N/A | During dimensional inspection of Inner liner ring support ID, Dia. AF measured as 13.5214 inches (343.44 mm) which is U/Min by 0.0014 inch (0.036 mm). | Accept the part as-is |  | 1394619 | \\192.168.12.21\IHI_Dr\12_CF34_Engine_DR_Tasks\DR_Tasks_2021\IHIQST-21-0373
1150 | 1394617 | IHIQST-21-0374 | DR | CF34-8E | 193471 | 32336 | 24064 | 4151T45G01 | SUPPORT-A/O RING INNER LINER | Not known | Rotor |  | Not known | Not known | RENE41 | U/min | DiameterAF | N/A | N/A | During dimensional inspection of Inner liner ring support ID, Dia. AF measured as 13.5223 inches (343.47 mm) which is U/Min by 0.0005 inch (0.013 mm). | Accept the part as-is | DR-01394619 | 1394617 | \\192.168.12.21\IHI_Dr\12_CF34_Engine_DR_Tasks\DR_Tasks_2021\IHIQST-21-0374
1151 | 1402171 | IHIQST-21-0397 | DR | CF34-10E | 994238 | Not known | Not known | 2226M53G06 | SEAL-A/O STATIONARY AIR AFT SUMP LABYRINTH | KAW121CR | Rotor |  | Not known | Not known | INCO718 (Ni Alloy) | Dents Distored | Mating face | Diameter DA | N/A | During furnace loading for brazing cycle referred part accidently fall on the ground. Two conditions were observed. Condition 1: Two dents on mating face measuring 0.003 inch (0.08 mm) depth and 0.10 inch (2.54 mm) circumferential length. Another one 0.010 inch (0.25 mm) depth and 0.20 inch (5.1 mm) circumferential length. Part has gone through FPI and no indication was found. Condition 2: Diameter DA is distorted. On Free State Roundness is 0.039 inch (0.99 mm) and Flatness of surface SD is 0.014 inch (0.36 mm). | Reject the part |  | 1402171 | \\192.168.12.21\IHI_Dr\12_CF34_Engine_DR_Tasks\DR_Tasks_2021\IHIQST-21-0397
1152 | 1405972 | IHIQST-21-0402 | DR | CF34-8C | 195621 | 6775 | 7131 | 4117T13P05 | DISK-STAGE 4 LPT | IHI160VN | Rotor |  | 6775 | 7131 | INCO718 (Ni Alloy) | Nick | Forward mount flange | N/A | N/A | During inspection, nick was found on the forward mounting flange with a depth of 0.007 inch (0.17mm) which is out of repairable limit. | Accept the part after blend repair. | AESJ-5439 | 1405972 | \\192.168.12.21\IHI_Dr\12_CF34_Engine_DR_Tasks\DR_Tasks_2021\IHIQST-21-0402
1153 | 1403145 | IHIQST-21-0409 | DR | CF34-10E | 994266 | 36340 | 23425 | 2226M25G05 | FRAME-TURBINE REAR | JHV200AU | Stator |  | Not known | Not known | GTD222 | Dent Crack Crack | Mount lug-2 | Outer casing & aft outer flange | Strut-1 with outer casing | During incoming condition, it was verified the following departures on the part. Defect 1: Dent in the mount lug n 2, out of the repairable limit. Radial depth: 0.020 inch. (0.51 mm), Circumferential length: 0.360 inch. (9.14 mm), Axial length: 0.009 inch. (0.23 mm). Defect 2: Crack affecting both area AA of outer casing and aft outer flange at 1 o clock position. Crack length is 0.423 inch. (10.74 mm). Crack affecting outer casing was blend successfully but crack on the flange was not able to remove it completely. Performed blend dimensions: Maximum blend depth of 0.010 inch (0.25 mm) on the aft outer flange and 0.020 inch (0.51 mm) on the outer casing. Minimum blend width: 40 times of actual blend depth. Defect 3: Crack in area AA of strut n1 with outer casing. Crack length is 0.166 inch. (4.22 mm). Additional Information: These conditions were initially reported by case #01391228 and, based on previous experience with TRF’s from other engine lines and on the severity of the defects. GE PSE estimated a low probability for repairing the part so the case was rejected. As per the shop communication, since the TRF is a pre-PIP configuration, there are very low chances to have access to a spare part. Thus, if the part cannot be repaired, the LPT Module would require to be modified to PIP configuration. | Defect-1 : Accept the part after blend repair. Defect-2: Accept the part after weld repair. Defect-3: Accept the part as-is. |  | 1403145 | \\192.168.12.21\IHI_Dr\12_CF34_Engine_DR_Tasks\DR_Tasks_2021\IHIQST-21-0409
1154 | 1409396 | IHIQST-21-0414 | DR | CF34-8C | 194612 | 30174 | 20500 | 4117T13P04 | DISK-STAGE 4 LPT | IHI342VL | Rotor |  | 30174 | 20500 | INCO718 (Ni alloy) | Nicks | Dovetail Area D | N/A | N/A | During routine maintenance and inspection per EM CF34-8C1-8C5 72-57-16, Three nicks with high metal were discovered by FPI in “Area D” of the Dovetail. The EM allows nicks up to 0.005 inches (0.13 mm). The three noted areas exceed the allowable depth. The three nick depth measurements are as follows: Location #1: Circumferentially - 0.010 inches (0.25 mm), Axially - 0.231 inches (0.59 mm) and Radially - 0.070 inches (1.78 mm). Location #2: Circumferentially - 0.020 inches (0.51 mm), Axially - 0.030 inches (0.76 mm) and Radially - 0.106 inches (2.69 mm). Location #3: Circumferentially - 0.018 inches (0.46 mm), Axially - 0.045 inches (1.14 mm) and Radially 0.057 inches (1.45 mm). | Accept the part after high metal removal. |  | 1409396 | \\192.168.12.21\IHI_Dr\12_CF34_Engine_DR_Tasks\DR_Tasks_2021\IHIQST-21-0414
1155 | 1410190 | IHIQST-21-0415 | DR | CF34-8C | 194612 | 30174 | 20500 | 4118T63P01 | DISK-STAGE 3 LPT | IHI314VF | Rotor |  | 30174 | 20500 | INCO718 (Ni alloy) | Nicks | Dovetail Area D | N/A | N/A | During routine maintenance and inspection per EM CF34-8C1-8C5 72-57-10, Two nicks with high metal were discovered in “Area D” of the Dovetail. The two noted areas exceed the allowable depth. The two nick measurements are as follows: Nick #1: Circumferentially - 0.008 inches (0.20 mm), Radially - 0.053 inches (1.35 mm) and Axially - 0.192 inches (4.88 mm). Nick #2: Circumferentially - 0.007 inches (0.18 mm), Radially - 0.039 inches (0.99 mm) and Axially - 0.160 inches (0.41 mm). | Accept the part after blend repair. |  | 1410190 | \\192.168.12.21\IHI_Dr\12_CF34_Engine_DR_Tasks\DR_Tasks_2021\IHIQST-21-0415
1156 | 1402735 | IHIQST-21-0418 | DR | CF34-10E | 994118 | 14276 | 10566 | 2226M25G05 | FRAME-A/O TURBINE REAR | JHV049AU | Stator |  | Not known | Not known | GTD222 | Nick/Dent | Left hand upper handling lug | N/A | N/A | During inspection one dent/nick was found on the left hand upper handling lug with depth measured as 0.037 inch (0.94 mm). | Accept the part as-is. |  | 1402735 | \\192.168.12.21\IHI_Dr\12_CF34_Engine_DR_Tasks\DR_Tasks_2021\IHIQST-21-0418
1157 | 1410074 | IHIQST-21-0432 | DR | CF34-8 | Not known | Not known | Not known | 4114T22P01 | SEAL-ROTATING | Not known | Rotor |  | Not known | Not known | 17-4PH (Fe Alloy) | O/max | Diameter A | N/A | N/A | During dimensional inspection of rotating seal, Diameter A measured at four locations and the measurement found to be 5.8515 inch (148.628 mm) which is over-max by 0.0005 inches (0.0127 mm). | Accept the part as-is. |  | 1410074 | \\192.168.12.21\IHI_Dr\12_CF34_Engine_DR_Tasks\DR_Tasks_2021\IHIQST-21-0432
1158 | 1414484 | IHIQST-21-0434 | DR | CF34-8E | 193727 | Not known | Not known | 4117T50G03 | CASE-LPT | IHI169DC | Stator |  | Not known | Not known | WASPALOY | Wear | Stage 3 nozzle support groove | Stage 6 nozzle support hook | N/A | During visual inspection of LPT case following conditions were observed. Defect 1: Wear at Stage-3 Nozzle Support Groove: 14 areas in the stage 3 shroud support groove have wear that checks a maximum depth of 0.011 inch (0.28 mm) and 0.800 inch (20.32 mm) in length. Defect 2: Wear at Stage-6 Nozzle Support Hook: 6 areas on the stage 6 nozzle hook ID has wear that ranges from 0.008 inch (0.20 mm) - 0.012 inch (0.30 mm) deep. | Defect 1 : Accept the part as-is. Defect 2: Accept the part after high metal removal. | DR-01135060 | 1414484 | \\192.168.12.21\IHI_Dr\12_CF34_Engine_DR_Tasks\DR_Tasks_2021\IHIQST-21-0434
1159 | 1372074 | IHIQST-21-0249 | DR | GE90-115B | 906821 | 47516 | 7625 | 2209M27P02 | DISK-STG 4 LPTR | IHIW0956 | Rotor | AEGJ-3228 | Not Known | Not Known | INCO718HS (Ni Alloy) | Wear | Blade axial stops | N/A | N/A | LPT Disk Stage 4 Disk on piece part inspection shows worn blade axial stops. Nearly all stops are affected. Four damaged stops are chosen randomly which shows a deep damage and measured the depth of the wear. Three of the four damages are deeper worn than the serviceable limit. Since we are not able to measure the depth of the wear on all affected stops. MTU found that the deepest wear is 0.00614 inch (0.1560 mm) but the shop did not measure the depth for all wear. | Accept the part after high metal removal. |  | 1372074 | \\192.168.12.21\IHI_Dr\02_GE90_Engine_DR_Tasks\DR_Tasks_2021\IHIQST-21-0249
1160 | 1372074 | IHIQST-21-0249-001 | DR | GE90-115B | 906821 | 47516 | 7625 | 2209M27P02 | DISK-STG 4 LPTR | IHIW0956 | Rotor | AEGJ-3228-001 | 47516 | 7625 | INCO718HS (Ni Alloy) | Wear | Blade axial stops | N/A | N/A | LPT Stage 4 Disk on piece part inspection shows worn blade axial stops. Nearly all stops are affected. Shop performed measurements of the deepest damages. The highest wear/fretting depth is 0.0072 inch (0.184 mm). | Accept the part after high metal removal. | AEGJ-3197B | 1372074 | \\192.168.12.21\IHI_Dr\02_GE90_Engine_DR_Tasks\DR_Tasks_2021\IHIQST-21-0249-001
1161 | 1371368 | IHIQST-21-0255 | DR | GE90-115B | Not known | Not known | Not known | 1767M64G03 | DUCT-AIR OIL CENTER VENT | Not known | Rotor |  | Not Known | Not Known | 321 Steel (Fe alloy) | U/min | Diameter G | N/A | N/A | During the incoming inspection, the diameter G is measured as 2.587 inch (65.71 mm) which is out of the Minimum serviceable limit (2.625 inches (66.68 mm)). And there is deformation on the inside of the center vent duct at the diameter G location. The length of the deformation area is about 0.469 inch (11.91 mm) in all diameter G. | Reject the part | AEGJ-3156 | 1371368 | \\192.168.12.21\IHI_Dr\02_GE90_Engine_DR_Tasks\DR_Tasks_2021\IHIQST-21-0255
1162 | 1374470 | IHIQST-21-0264 | DR | GE90-94B | Not known | Not known | Not known | 1767M84G02 | SHAFT-AIR/OIL MID FAN | IHIN0488 | Rotor |  | Not Known | Not Known | MARAGE250 | U/min Corrosion | 2130 mm from surface ED Area RB AFT | N/A | N/A | KLM machined FMS ID per SB 72-0667, one location wall thickness found as U/min and still has corrosion remaining. Area RB AFT and area RC are machined in one operation from 83.858 inch (2130.00 mm) – 76.771 inch (1950.00 mm) measured from surface ED and is machined to a diameter of 4.911 inch (124.76 mm). After machining following defects are found: 1. A corroded area remained present with a maximum depth of 0.004 inch (0.11 mm) located approx. at 78.346 inch (1990.00 mm) at 90°CCW FLA. 2. The wall thickness is found as U/min condition. The worst U/Min condition is 0.0035 inch (0.09 mm) at 2130 mm from Surface ED. Refer below table for the detailed information and the minimum required thickness is 0.636 inch (16.16 mm) as per RD. Refer the folder for details | Accept the part as-is and continue the repair. | AENJ-2297 | 1374470 | \\192.168.12.21\IHI_Dr\02_GE90_Engine_DR_Tasks\DR_Tasks_2021\IHIQST-21-0264
1163 | 1365981 | IHIQST-21-0265 | DR | GE90-115B | Not known | Not known | Not known | 2209M11G05 | SHAFT-MID FAN | IHIN6308 | Rotor |  | Not Known | Not Known | GE1014 (Fe Alloy) | Corrosion | Area DF on barrel OD side | N/A | N/A | During visual inspection of fan mid shaft corrosion was found on Area DF on barrel OD side at two conditions. Condition 1 observed max corrosion depth is 0.0012 inch (0.030 mm). Condition 2 observed max corrosion depth is 0.0012 inch (0.030 mm). Additional information: KLM submitted a DR for corrosion found to Area DF on FMS S/N IHIN6308. Originally this was rejected due to a lack of information but KLM have since provided the required data. The KLM team have no other material available to them and unable to wait for a major DR or the R018 update to publish later this year, hence the blend via R004 requested | Accept the part after blend repair followed by shot peen repair (as per Repair-004) |  | 1365981 | \\192.168.12.21\IHI_Dr\02_GE90_Engine_DR_Tasks\DR_Tasks_2021\IHIQST-21-0265
1164 | 1378864 | IHIQST-21-0288 | DR | GE90-115B | 906768 | 46165 | 7391 | 2115M24G02 | BEARING ASSEMBLY NO.2 | M24906768 | Rotor | AEGJ-3229 | Not Known | Not Known | 6AI-4V (Ti alloy) | Fretting/galling | Fwd. Fan Shaft diameter NJ | N/A | N/A | CKK 906768 is currently at TEXL for PR2 SV, M24 No.2 Bearing Assembly is Level 2 work scope. Visual inspection revealed that Fretting/galling around the Fwd. Fan Shaft diameter NJ found up to 0.014 inch (0.36 mm) in depth, not serviceable per Subtask 72-00-26-220-005. The Fwd. Fan Shaft is to be removed for repair per EM72-26-01 REPAIR 005. | Accept the part after high metal removal. |  | 1378864 | \\192.168.12.21\IHI_Dr\02_GE90_Engine_DR_Tasks\DR_Tasks_2021\IHIQST-21-0288
1165 | 1382686 | IHIQST-21-0304 | DR | GE90-115B | 906756 | 49279 | 7161 | 2209M10G02 | SHAFT-AIR/OIL FWD FAN | IHIDL753 | Rotor |  | 49279 | 7161 | 6Al-4V (Ti Alloy) | U/min | Diameter DH | N/A | N/A | During dimensional inspection, Wales found that 1-off the FFS Bolt hole diameter DH measured as 0.88517 inch (22.4833 mm) which is below the minimum serviceable limit and U/Min by 0.00001 inch (0.00025 mm). | Accept the part as-is | DR-0716693 | 1382686 | \\192.168.12.21\IHI_Dr\02_GE90_Engine_DR_Tasks\DR_Tasks_2021\IHIQST-21-0304
1166 | 1388785 | IHIQST-21-0336 | DR | GE90-115B | 906332 | 50086 | 5907 | 2209M32P01 | BLADE-STG 3 LPT | Not known | Rotor | AEGJ-3241 | Not Known | Not Known | RENE80 (Ni Alloy) | Bent/Deformation | Trialing edge tip shroud | N/A | N/A | During borescope inspection of Stage-3 LPT Blade curved platform or bent/deformation was found on the tip shroud of trailing edge. There no specific inspection criteria in EM for the reported DR condition. The part is in assembled condition. | Accept the part as-is |  | 1388785 | \\192.168.12.21\IHI_Dr\02_GE90_Engine_DR_Tasks\DR_Tasks_2021\IHIQST-21-0336
1167 | 1295458 | IHIQST-21-0346 | DR | GE90-115B | Not known | Not known | Not known | 2209M27P02 | DISK-STG 4 LPTR | IHIW1231 | Rotor | AEGJ-3197C | Not Known | Not Known | INCO718HS (Ni Alloy) | Missing material | Axial stopper | N/A | N/A | IHI had provided the disposition and substantiation for DR#01295458 and as per FAA investigation it was decided that the disk will cause no risk if returned to field after recommended repair. However, engineering review would like to perform additional study. During Inspection of engine 907041, LPT stage 4 disk axial stopper found missing material with following dimensions: Depth: 0.0320 inch (0.813 mm) Length: 0.1060 inch (2.692 mm) Width: 0.0920 inch (2.337 mm) | Accept the part after machining repair followed by blend repair |  | 1295458 | \\192.168.12.21\IHI_Dr\02_GE90_Engine_DR_Tasks\DR_Tasks_2021\IHIQST-21-0346
1168 | 1402524 | IHIQST-21-0394 | DR | GE90-115B | 906112 | 70598 | 8128 | 2209M19P02 | BLADE-STG 1 LPT | Not known | Rotor | AEGJE-0902 | Not Known | Not Known | Rene N5 | Tear Nick Dent Bend | Area X | N/A | N/A | During visual inspection LPT stage 1 blade following defects were found: Defect-1: Tear on Area X. Defect depth 0.012 inch (0.31 mm). Defect-2: Nick on Area X. Defect depth 0.011 inch (0.28 mm). Defect-3: Dent on Area X. Defect depth 0.027 inch (0.69 mm). Defect-4: Dent on Area X. Defect depth 0.020 inch (0.50 mm). Defect-5; Dent on Area X Defect depth 0.010 inch (0.26 mm). Defect-6: Dent on Area X Defect depth: 0.019 inch (0.47 mm). Defect-7: FWD angel wing bent both edges. 0.046 inch (1.18 mm) Outward for 0.020 inch (0.51 mm) max. | Defect1:-Accept the part after blend repair. Defect 2 to 7:-Accept the part as-is. |  | 1402524 | \\192.168.12.21\IHI_Dr\02_GE90_Engine_DR_Tasks\DR_Tasks_2021\IHIQST-21-0394
1169 | 1400542 | IHIQST-21-0398 | DR | GE90-115B | 906731 | 48655 | 7927 | 2209M10G02 | SHAFT-AIR/OIL FWD FAN | IHIDL713 | Rotor | AEGJ-3234-001 | Not Known | Not Known | 6AI-4V (Ti Alloy) | Fretting Nick | Spline side | N/A | N/A | During visual inspection of the forward fan shaft the following defects are observed: Defect 1: Fretting is found all around circumference of each spline side surface of the FFS. The deepest finding has a depth of 0.002 inches (0.051 mm). Defect 2: The nicks are identified around 180°circumference of spline at the aft edge surface with the deepest measurement of 0.0068 inches (0.173 mm). | Accept the part after high metal removal. |  | 1400542 | \\192.168.12.21\IHI_Dr\02_GE90_Engine_DR_Tasks\DR_Tasks_2021\IHIQST-21-0398
1170 | 1404510 | IHIQST-21-0404 | DR | GE90-100 | 906848 |  | 7305 | 2209M29G01 | SHAFT-ASSY LPT CONE | IHIDA895 | Rotor | AEGJ-3234-002 | 50336 | 7305 | INCO718 (Ni alloy) | Scratch | FAN MID SHAFT FLANGE | N/A | N/A | The subject LPT cone shaft was subject to non-permitted blend on 19-off boltholes. Max depth is 0.0015 inch (0.038 mm). Boltholes have passed etch and FPI with no indications as per IAW Subtask 72-56-07-200-001-001. All affected boltholes have a diameter in the range of 0.827-0.828 inches (21.0058-21.0312 mm). Bolt holes blended not more than 270 degrees. Additional Information: [GE-IHI] Wales performed blend repair onto the boltholes by mistake instead of just remove high metal per Inspection 001. The blend depth is 0.0015 inch (0.038 mm) maximum (serviceable limit is 0.002 inch (0.05 mm)). Wales also report that the bolthole diameter is still within blueprint limit. Therefore, I would like to propose to accept the part as-is after re-peening bolthole surface with 6-12N intensity for In718 material. | Accept the part as-is |  | 1404510 | \\192.168.12.21\IHI_Dr\02_GE90_Engine_DR_Tasks\DR_Tasks_2021\IHIQST-21-0404
1171 | 1408362 | IHIQST-21-0417 | DR | GE90-110B1 | 907110 | 42572 | 4495 | 2209M10G02 | SHAFT-AIR/OIL FWD FAN | IHIDL995 | Rotor |  | Not Known | Not Known | 6Al-4V (Ti alloy) | Nick | Defect Location-1:Surface AP Defect Location-2:Surface AP Edge | Surface AP Edge | N/A | During performance restoration shop visit of ESN 907110, shop had to remove the No. 2 bearing assembly for access. During inspection of the No. 2 Ball Bearing assembly it was found several damages at the Forward Fan Shaft surface AP as well as one at the edge. The nicks on the surface have depth of Max 0.002 inch (0.05 mm) and the defect at the edge measures Max 0.0101 inch (0.257 mm). Additional Information: [GE-IHI] The No.2 bearing was removed only for access and there was not scheduled work for this module. | Defect at Surface AP :-Accept the part after high metal removal. Defect at Surface AP Edge:- Accept the part as-is | AEGJ-2962 (DR -00629677, Defect 4 ) | 1408362 | \\192.168.12.21\IHI_Dr\02_GE90_Engine_DR_Tasks\DR_Tasks_2021\IHIQST-21-0417
1172 | 1377692 | IHIQST-21-0438 | DR | GE90-115B | 906127 | Not known | Not known | 2209M16P02 | NUT-LOCK FWD | Not Known | Rotor |  | Not Known | Not Known | MARAGE 250 STEEL | Scratches | Outer surface | N/A | N/A | During visual inspection of forward lock nut, scratches were found on the forward lock nut. After performing high metal removal procedure per Subtask 72-58-05-220-052, paragraph 4.A.(2), scratches were re-inspected and maximum depth found is 0.001 inches (0.03 mm). | Accept the part as-is |  | 1377692 | \\192.168.12.21\IHI_Dr\02_GE90_Engine_DR_Tasks\DR_Tasks_2021\IHIQST-21-0438
1173 | 1417640 | IHIQST-21-0447 | DR | GE90-115B | 906558 | 53156 | 7280 | 2209M10G02 | SHAFT-AIR/OIL FWD FAN | IHIDL553 | Rotor |  | 53156 | 7280 | 6Al-4V (Ti Alloy) | Galling | Surface DJ | N/A | N/A | No. 2 bearing journal forward shoulder (surface DJ) exhibits galling that fails inspection TASK 70-33-03-220-006. Max Depth of galling is 0.002 inch (0.05 mm). Galling exists through 360 degrees and radial width is approximately 0.05 inch (1.27 mm). Ref Subtask 72-26-01-220-008. Shop floor confirmed that the galling is smooth with no high metal. Additional Information: 906558 is in Wales for Performance Restoration SV. The M23 and M24 modules are work scoped as L2. Extension shaft was removed from M24. Air/Oil separator and No.1 roller bearing outer race remains in-situ. Wales shop has reported galling to #2 bearing journal shoulder surface DJ, found on module level. Unfortunately, no criteria on module level and the depth of 0.002 inch (0.05 mm) exceeds piece part limit of 0.001 inch (0.025 mm) (ref. Subtask 72-26-01-220-008). | Accept the part as-is |  | 1417640 | \\192.168.12.21\IHI_Dr\02_GE90_Engine_DR_Tasks\DR_Tasks_2021\IHIQST-21-0447
1174 | 1376945 | IHIQST-21-0267 | DR | GEnx-1B | 956706 | 19900 | 3495 | 2332M81G05 | SHAFT-MID FAN | JHVAB136 | Rotor | AENJ-3305 | Not Known | Not Known | GE1014 (Fe Alloy) | Corrosion | Outer diameter - area D Outer diameter - area E | Outer diameter - area E | N/A | During visual inspection of fan mid shaft corrosion was observed on outer diameter Area D and Area E of spline with maximum depth of 0.0008 inch (0.02 mm). | Accept the part after shot peen repair.(REPAIR 014). |  | 1376945 | \\192.168.12.21\IHI_Dr\11_GEnx_Engine_DR_Tasks\DR_Tasks_2021\IHIQST-21-0267
1175 | 1383603 | IHIQST-21-0305 | DR | GEnx-2B | 959672 | 16212 | 2677 | 2440M57P01 | BLADE-STAGE 1 LPT | Not Known | Rotor | AENJ-3318 | Not Known | Not Known | RENE N515 | Missing material | Outer shroud | N/A | N/A | During BSI of LPT stage 1 blade observed missing material on outer shroud of stage 1 blade. Defect dimension is 0.690 inch (17.53 mm) X 0.352 inch (8.94 mm). Additional information: Customer requests accept the reported condition as is to avoid disassembly. | Accept the part as-is. |  | 1383603 | \\192.168.12.21\IHI_Dr\11_GEnx_Engine_DR_Tasks\DR_Tasks_2021\IHIQST-21-0305
1176 | 1385825 | IHIQST-21-0321 | DR | GEnx-1B | 956861 | 20370 | 3549 | Not Known | BLADE-STAGE 3 LPT | Not Known | Rotor |  | Not Known | Not Known | Not Known | Dent | Trialing edge | N/A | N/A | During BSI of LPT stage 3 blade, dent was found on the trailing edge which goes through the opposite side of the blade with distortion on opposite side with height 0.064 inch (1.62 mm). | Accept the part as-is. | DR-01159222 (AENJ-3009) | 1385825 | \\192.168.12.21\IHI_Dr\11_GEnx_Engine_DR_Tasks\DR_Tasks_2021\IHIQST-21-0321
1177 | 1396596 | IHIQST-21-0371 | DR | GEnx-1B | 956364 | 25793 | 2673 | 2332M70P01 | BLADE-STAGE 3 LPT | Not Known | Rotor | AENJ-3332 | Not Known | Not Known | RENE80 (Ni Alloy) | Nick | Trialing edge | N/A | N/A | During BSI, two blades (stage 3) were found with damage at shroud TE area. Defect depths are 0.024 inches (0.61 mm) and 0.029 inches (0.74 mm). | Accept the part as-is. | DR -01272301 | 1396596 | \\192.168.12.21\IHI_Dr\11_GEnx_Engine_DR_Tasks\DR_Tasks_2021\IHIQST-21-0371
1178 | 1401471 | IHIQST-21-0382 | DR | GEnx-1B | 956650 | 11122 | 2840 | 2305M60G07 | LPT ROTOR STATOR ASSEMBLY | JHVEA557 | Rotor | AENJ-3332_001 | 11122 | 2840 | RENE80 (Ni Alloy) | Nick | Shroud trialing edge | N/A | N/A | During BSI, one of the LPT stage 3 blade found with damage at shroud TE area with depth of 0.020 inches (0.508 mm). | Accept the part as-is. | DR-01396596 | 1401471 | \\192.168.12.21\IHI_Dr\11_GEnx_Engine_DR_Tasks\DR_Tasks_2021\IHIQST-21-0382
1179 | 1401665 | IHIQST-21-0393 | DR | GEnx-1B | 958155 | 9486.62 | 958 | 2305M64G05 | SHAFT-MID FAN | JHVAB694 | Rotor |  | 9486.62 | 958 | GE1014 (Fe Alloy) | Nicks Peeling | OD surface area F Area GB | Area GB | N/A | During visual inspection of fan mid shaft, damages were found on outer diameter surface (Coating and/or bare metal peeling): Defect 1: OD surface of Area F damage, max depth 0.008 inch (0.20 mm) (Worst case). Defect 2: Seal coating peeling off at area GB. | Reject the part. |  | 1401665 | \\192.168.12.21\IHI_Dr\11_GEnx_Engine_DR_Tasks\DR_Tasks_2021\IHIQST-21-0393
1180 | 1411081 | IHIQST-21-0427 | DR | GEnx-2B | 959459 | 30042 | 5301 | 2440M39P05 | BLADE-STAGE 9 HPC | Not Known | Rotor |  | Not Known | Not Known | UDIMET720 | Nick | Trialing edge | N/A | N/A | CLX 959459 has inducted at GE Caledonian for a QT shop visit to address a HPT Stage 1 shroud condition. During receipt borescope inspection one off HPC Stage 9 blade has been found with damage on the trailing edge as follows: HPC stage 9 trailing edge: One blade with trailing edge dent, in upper 40% of L, extending 0.065 inch (1.65 mm) axially, 0.02 inch (0.5 mm) deflection from original contour. Damage is between 0.084 inch (2.13 mm) and 0.306 inch (7.77 mm) from blade tip. | Reject the DR. |  | 1411081 | \\192.168.12.21\IHI_Dr\11_GEnx_Engine_DR_Tasks\DR_Tasks_2021\IHIQST-21-0427
1181 | 1408148 | IHIQST-21-0428 | DR | GEnx-2B | 959124 | 25896 | 5035 | Not Known | BLADE-STAGE 9 HPC | CRT959124 | Rotor | AENJ-3338 | Not Known | Not Known | UDIMET720 | Dent | Leading edge root area | N/A | N/A | QT shop visit, HPC rotor perform level 1 work scope. HPC stage 9 blade was found with dent in the root area of leading edge over limit as mentioned below. Defect Dimensions Characteristics LE Root Area - Depth 0.008 Inch (0.203 mm) | Accept the part after high metal removal. |  | 1408148 | \\192.168.12.21\IHI_Dr\11_GEnx_Engine_DR_Tasks\DR_Tasks_2021\IHIQST-21-0428
1182 | 1415189 | IHIQST-21-0443 | DR | GEnx-1B | 958235 | 6824 | 2379 | 2305M51G10 | ROTOR ASSEMBLY-HPC | CRT958235 | Rotor | AENJE-4607 AENJE-4135 AENJE-4877 | Not Known | Not Known | Not Known | Dent | Leading edge root radius | N/A | N/A | DKH 958235 (CSA) is Q/T shop visit in GEEVES shop. HPC module is Level I GVI WS and HPC is not removed at this SV. After engine test and water wash, 1ea HPC stage 9 blade found with dent 0.015 inch (0.38 mm) in depth at root radius leading edge, with a length 0.045 inch (1.14 mm) and distance from platform is 0.140 inch (3.56 mm) during post-test BSI. The dent is out of AMM & EM limit (GEnx-1B EM 72-00-00 SPECIAL PROCEDURE 004, Subtask 72-00-00-220-650). | Accept the part after borescope blending. |  | 1415189 | \\192.168.12.21\IHI_Dr\11_GEnx_Engine_DR_Tasks\DR_Tasks_2021\IHIQST-21-0443
1183 | 1417597 | IHIQST-21-0451 | DR | GEnx-2B | 959124 | Not known | Not known | 2332M33G05 | SHAFT-MID FAN | JHVFA131 | Rotor | AENJ-3311-001 | 10618 | 2021 | GE1014 (Fe Alloy) | Nicks | Spline | N/A | N/A | During visual inspection of FMS there are three nicks found without high metal on spline of FMS. Defect 1: Depth: 0.0050 inch (0.127 mm), Width: 0.034 inch (0.872 mm), Length: 0.047 inch (1.199 mm), Distance from aft edge: 0.954 inch (24.24 mm) Defect 2: Depth: 0.0017 inch (0.045 mm), Width: 0.033 inch (0.837 mm), Length: 0.013 inch (0.340 mm), Distance from aft edge: 1.183 inch (30.05 mm) Defect 3: Depth: 0.0031 inch (0.079 mm), Width: 0.026 inch (0.662 mm), Length: 0.014 inch (0.352 mm), Distance from aft edge: 1.518 inch (38.57 mm). | Accept the part as-is. | Nil | 1417597 | \\192.168.12.21\IHI_Dr\11_GEnx_Engine_DR_Tasks\DR_Tasks_2021\IHIQST-21-0451
1184 | 1419768 | IHIQST-21-0459 | DR | GEnx-2B | 959244 | 34117 | 6018 | 2440M66P01 | DISK-STAGE 6 LPT | JHVVD430 | Rotor | Not Applicable | 17721 | 2754 | INCO718HS (Ni Alloy) | Nick | Mounting flange-OD bolt hole | N/A | N/A | During Inspection of LPT Stage 6 Disk, a small nick was noted on mounting flange surface near OD of bolt hole. It is approximately 0.0007 in (0.018 mm) depth and does not transition to the chamfered edge of bolt hole. | Accept the part after high metal removal. Refer to TASK 70-42-00-350-002 (BLENDING AND REMOVAL OF HIGH METAL PROCEDURES). | Nil | 1419768 | \\192.168.12.21\IHI_Dr\11_GEnx_Engine_DR_Tasks\DR_Tasks_2021\IHIQST-21-0459
1185 | 1422954 | IHIQST-21-0469 | DR | GEnx-2B | 959505 | 20985 | 2353 | 2440M40P04 | BLADE-STAGE 10 HPC | Not Known | Rotor | Not Applicable | Not Known | Not Known | Udimet 720 | Nick | Locking slot corner | N/A | N/A | During visual inspection of HPC stage 10 blade nick was located on the corner of locking slots. Blade 1 (S/N JHVM351): Nick measuring 0.0099 inch (0.251 mm) depth, 0.0492 inch (1.250 mm) length & 0.0315 inch (0.800 mm) width. Blade 2 (S/N JHVN416): Nick measuring 0.0057 inch (0.145 mm) depth, 0.0394 inch (1.000 mm) length & 0.0197 inch (0.500 mm) width. | Accept the part after high metal removal. Refer to TASK Refer to TASK 70-42-00-350-002 (BLENDING AND REMOVAL OF HIGH METAL PROCEDURES). | Nil | 1422954 | \\192.168.12.21\IHI_Dr\11_GEnx_Engine_DR_Tasks\DR_Tasks_2021\IHIQST-21-0469
1186 | 1429790 | IHIQST-21-0490 | DR | GEnx-1B | 956503 | Not known | Not known | 2331M79G02 | HOUSING-NO. 5 BEARING | JHVDP057 | Rotor | AENJ-3369 | Not Known | Not Known | INCO718 (Ni Alloy) | Damage/Previous blend | Mounting flange-OD corner Surface Y | Surface Y | N/A | During inspection on shop visit, No. 5 Bearing housing was found with a damage/previous blend on the corner of the OD at Mounting Flange/Surface Y. The blend radial depth is 0.015 inch (0.38 mm), circumferential length is 0.120 inch (3.05 mm) and axial length is 0.074 inch (1.88 mm). Additional Information: The engine, 956-503, had a QT shop visit back in 2017, but this is the first exposure of this sump area since production assembly. | Accept the part as-is. | DR-00715976 | 1429790 | \\192.168.12.21\IHI_Dr\11_GEnx_Engine_DR_Tasks\DR_Tasks_2021\IHIQST-21-0490
1187 | 1428390 | IHIQST-21-0492 | DR | GEnx-1B | 956962 | 14630 | 2076 | 2332M68P01 | BLADE-STAGE 1 LPT | Not Known | Rotor | AENJ-3364 | Not Known | Not Known | RENE N515 (Ni Alloy) | Nick Dent | Leading edge | N/A | N/A | During GVI inspection of the LPT R/S two LPT stage 1 blades have been noted with following findings: Blade 1: 1 off nick on stage 1 blade leading edge, measuring 0.028 inch (0.71 mm) in axial depth, 0.053 inch (1.35 mm) in radial width and 1.00 inch (25.4 mm) from the outer platform radius. Blade 2: 1 off dent on stage 1 blade leading edge with protrusion and cracking on opposite side, measuring 0.060 inch (1.52 mm) in axial depth, 0.058 inch (1.47 mm) in radial width and 1.00 inch (25.4 mm) from outer platform radius. | Accept the part after blend repair. Refer to TASK 72-56-26-300-801 (72-56-26, Repair 001) | Nil | 1428390 | \\192.168.12.21\IHI_Dr\11_GEnx_Engine_DR_Tasks\DR_Tasks_2021\IHIQST-21-0492
1188 | 1431278 | IHIQST-21-0499 | DR | GEnx-1B | 956579 | 22048 | 2450 | 2440M28 | BLADE-STAGE 8 HPC | Not Known | Rotor | AENJE-4885 | 22048 | 2450 | INCO718 (Ni Alloy) | Tear | Leading edge | N/A | N/A | During Engine Outgoing BSI after Test, CELMA inspector found one tear at HPC stage 8 blade leading edge which is out of ESM repairable limits Subtask 72-00-00-220-156. Defect details are. Radial width: 0.084 inch (2.13 mm), Axial depth: 0.128 inch (3.25 mm), Distance from tip: 0.194 inch (4.93 mm) | Accept the part after boro blending. Refer to Subtask 72-00-00-350-002 (paragraph 6.A.). | Nil | 1431278 | \\192.168.12.21\IHI_Dr\11_GEnx_Engine_DR_Tasks\DR_Tasks_2021\IHIQST-21-0499
1189 | 1430950 | IHIQST-21-0500 | DR | GEnx-2B | 959637 | 20592 | 3456 | 2305M51G09 | HPC Rotor assembly | Not Known | Rotor | Not Applicable | Not Known | Not Known | Not Known | Dent | Airfoil tip corner chamfer area | N/A | N/A | During incoming BSI, HPC Stage 9 Blade 1EA was found dent 0.007 inch (0.18 mm) in depth on airfoil tip corner chamfer area. The chamfer dimensions are 0.099 inch (2.51 mm) X 0.087 inch (2.21 mm). Additional Information: Chamfered area is nothing but the blended area in previous shop visit. “Chamfer area” which shop meant was blended tip corner. The shop confirmed that the reported defect is on notched blade. | Accept the part as-is. | Nil | 1430950 | \\192.168.12.21\IHI_Dr\11_GEnx_Engine_DR_Tasks\DR_Tasks_2021\IHIQST-21-0500
1190 | 1427116 | IHIQST-21-0509 | DR | GEnx-1B | 956407 | 21564 | 4178 | 2331M68P01 | SEAL-ROTATING BRUSH AIR LPT | Not Known | Rotor | AENJ-3362 | Not Known | Not Known | INCO718 (Ni Alloy) | Dent | Damper mating surface | N/A | N/A | During incoming inspection, shop found dent with maximum depth 0.040 inch (1.02 mm) on the damper mating surface of LPT air brush seal. | Accept the part after blend repair. Refer to TASK 70-42-00-350-002 (BLENDING AND REMOVAL OF HIGH METAL PROCEDURES) | Nil | 1427116 | \\192.168.12.21\IHI_Dr\11_GEnx_Engine_DR_Tasks\DR_Tasks_2021\IHIQST-21-0509
1191 | 1433673 | IHIQST-21-0510 | DR | GEnx-1B | 958341 | 6102 | 1342 | 2305M51G10 | HPC Rotor assembly | Not Known | Rotor | Not Known | Not Known | Not Known | Not Known | Missing material | Leading edge | N/A | N/A | QT shop visit, HPC Rotor perform level 1 work scope. During BSI, HPC stage 9 blade was found with missing material on the leading edge. Shop removed dirt at the reported defect location for the extent possible. After dirt removal, the depth of the defect is 0.014 inch (0.36 mm), length of the defect is 0.087 inch (2.21 mm) and distance from the defect to platform is 0.375 inch (9.53 mm). | Accept the part as-is. | Nil | 1433673 | \\192.168.12.21\IHI_Dr\11_GEnx_Engine_DR_Tasks\DR_Tasks_2021\IHIQST-21-0510
1192 | 1436163 | IHIQST-21-0526 | DR | GEnx-1B | 956289 | Not known | Not known | 2332M81G03 | SHAFT-MID FAN | JHVAA307 | Rotor | Not Known | 16313 | 2454 | GE1014 (Fe Alloy) | Depositions | Mounting flange-Surface EB | N/A | N/A | During visual inspection, depositions were found around many bolt holes on the mounting flange forward surface (Surf. EB). | Accept the part after machining repair. Refer to TASK 72-58-40-300-805 (72-58-40, REPAIR 005). | Nil | 1436163 | \\192.168.12.21\IHI_Dr\11_GEnx_Engine_DR_Tasks\DR_Tasks_2021\IHIQST-21-0526
1193 | 1438369 | IHIQST-21-0537 | DR | GEnx-1B | 956289 | Not known | Not known | 2332M81G03 | SHAFT-MID FAN | JHVAA307 | Rotor | AENJ-3311-002 | 16313 | 2454 | GE1014 (Fe Alloy) | Corrosion pits | Fillet R OD (Area F2) | N/A | N/A | Corrosion pits on Fillet-R of outer diameter (Area F2) deviates from manual requirement. Worst defect depth is 0.00014 inch (0.0035 mm). Current CIR manual can repair corrosion pit on outer diameter, except for Fillet-R (Repair-014). Additional Information: Related DR Case IS #00741690: This FMS has been stored long time after case #00741690. During storage, Repair 014 was revised, and almost pits came to be repairable. | Accept the part after shot peen repair. Refer to CIR 72-58-40, Repair 014 (TASK 72-58-40-300-811) | Nil | 1438369 | \\192.168.12.21\IHI_Dr\11_GEnx_Engine_DR_Tasks\DR_Tasks_2021\IHIQST-21-0537
1194 | 1450080 | IHIQST-21-0585 | DR | GEnx-1B | 956102 | 2933 | 15397 | NOT KNOWN | BLADE-STAGE 4 LPT | Not Known | Rotor | AENJ-3379 | Not Known | Not Known | Not Known | Rubs | Shroud flow path surface | N/A | N/A | During Borescope inspection (BSI), it was noted that 57 LPT Stage-4 blades have rubs on the shroud flow path surface. The worst of the damaged blades was noted as 0.003 inch (0.076 mm) in depth. Additional Information: Additional BSI was carried out and flexi BSI of nozzles from 3 o'clock to 9 o'clock was carried out, no damage noted to accessible nozzles. Only approximately half of nozzles have been borescope inspected. No cause of blade rubs identified. | Accept the part as-is. | Nil | 1450080 | \\192.168.12.21\IHI_Dr\11_GEnx_Engine_DR_Tasks\DR_Tasks_2021\IHIQST-21-0585
1195 | 1412117 | IHIQST-21-0466 | DR | CF34-10E | 994206 | 36048 | 23241 | 2226M35G01 | RETAINER-A/O PANEL PASSAGE | Not Known | Rotor | Not Known | Not Known | Not Known | HASTELLOY X | Wear | External areas | N/A | N/A | During incoming condition, it was verified wear on four locations with 0.015 inch (0.38 mm) of remaining wall thickness. The wall thickness on unworn area is 0.030 inch (0.76 mm). Additional Information: Engine Removal Reason: Performance Deterioration + LLP replacement. | Reject the part | Nil | 1412117 | \\192.168.12.21\IHI_Dr\12_CF34_Engine_DR_Tasks\DR_Tasks_2021\IHIQST-21-0466
1196 | 1425230 | IHIQST-21-0534 | DR | CF34-8C | Not known | Not known | Not known | 4117T41G02 | CENTERBODY | Not Known | Rotor | AESJ-4363 | Not Known | Not Known | INCO 625 (Ni Alloy) | Crack | Bolthole | N/A | N/A | During visual inspection of center body, two cracks at the raised metal area were found around the boltholes. Additional Information: Initially, as a disposition and substantiation for this DR case IHI PS had shared based on the previous DR #00813188 (IHIQST-18-0763). The reference DR case was for 8E Engine, but current DR is for 8C. | Blend Repair | Nil | 1425230 | \\192.168.12.21\IHI_Dr\12_CF34_Engine_DR_Tasks\DR_Tasks_2021\IHIQST-21-0534
1197 |  | IHIQST-21-0540 | DR | CF34-XX
1198 | 1444855 | IHIQST-21-0559 | DR | CF34-8E | 193399 | 32318 | 24087 | 4117T50G03 | CASE-LPT | IHI297DB | Stator | Not Known | Not Known | Not Known | WASPALOY | Wear | Stage-4 Nozzle Support Hook | Stage-3 Shroud support AFT Outer edge. | N/A | Defect 1: Wear on stage 4 Nozzle support hook FWD face with Dim. "N" less than 0.246 inch (6.25 mm) minimum thickness, actual minimum measured thickness is 0.227 inch (5.76 mmm). Additional Information: This LPT case has standard rail wear for Dim N that can be processed used IHI spreadsheet. Hence No Action from Quest. Defect 2: Wear caused by shroud edge on stage 3 AFT outer edge greater than 0.002 inch (0.05 mm). As per engine manual Repair 004 is required. There are 3 shroud locations with wear greater than 0.002 inch (0.05 mm), with a maximum measured wear depth of 0.008 inch (0.20 mm). Shroud location #14 is maximum of 0.008 inch (0.20 mm) depth, Shroud location #8 and #9 is 0.007 inch (0.18 mm) depth. | Blend Repair | DR #00765597 | 1444855 | \\192.168.12.21\IHI_Dr\12_CF34_Engine_DR_Tasks\DR_Tasks_2021\IHIQST-21-0559
1199 | 1443501 | IHIQST-21-0560 | DR | CF34-8E | 193986 | 17842 | 12601 | 4151T87G01 | CASE-LPT | IHI005DD | Stator | Not Known | Not Known | Not Known | WASPALOY | Wear | Stage-4 Nozzle Support Hook | Stage-3 Shroud support AFT Outer edge. | N/A | Defect-1: Wear on stage 4 Nozzle support hook FWD face with Dim. "N" less than 0.246 inch (6.25 mm) minimum thickness, actual minimum measured thickness is 0.237 inch (6.02 mm). Additional Information: This LPT case has standard rail wear for Dim N that can be processed used IHI spreadsheet. Hence No Action from Quest. Defect-2: Wear measurements for Stg. 3 shroud support AFT outer edge. There are 7 shroud locations with wear greater than 0.002 inch (0.05 mm) with a maximum measured wear depth of 0.011 inch (0.28 mm). Shroud location #3 is 0.007 inch (0.18 mm), #4 is 0.009 inch (0.23 mm), #8 is 0.007 inch (0.18 mm), #9 is 0.011 inch (0.28 mm), #11 is 0.005 inch (0.13 mm), #12 is 0.004 inch (0.10 mm) and #13 is 0.005 inch (0.13 mm). | Blend Repair | DR #00765597 | 1443501 | \\192.168.12.21\IHI_Dr\12_CF34_Engine_DR_Tasks\DR_Tasks_2021\IHIQST-21-0560
1200 | 1447800 | IHIQST-21-0574 | DR | CF34-10E | 994844 | Not known | Not known | 2226M37G11 | CASE-LPT | JHV240BG | Stator | AOC Case No 00833704-DS | Not Known | Not Known | WASPALOY | Nick | Stage-3 Shroud Support Hook Shell Region | N/A | N/A | One Nick was found in Area A at 310 degrees clockwise ALF near the stage #3 shroud support hook with the following measurements. 0.60 inch (15.24 mm) long x 0.145 inch (3.68 mm) wide and the wall thickness checks 0.034 inch (0.86 mm) which is 0.002 inch (0.05 mm) under minimum. | Accept the part as-is | DR #00833704 | 1447800 | \\192.168.12.21\IHI_Dr\12_CF34_Engine_DR_Tasks\DR_Tasks_2021\IHIQST-21-0574
1201 | 1420698 | IHIQST-21-0464 | DR | GE90-85B | 900161 | 91074 | 13582 | 1767M80G01 | SHAFT-CONE LPT | IHIP0053 | Rotor | AEGJ-3234-005 | 92050 | 14142 | INCO718 (Ni Alloy) | U/min | Defect Location-1:Diameter I Defect Location-2:Diameter G | Diameter G | N/A | During dimensional inspection of LPT cone shaft following conditions were observed; Defect-1: LPT cone shaft Diameter I is found to be 14.1950 inch (360.553) which is U/min by 0.001 inch (0.025 mm) and Outer No. 5 bearing rotating seal Dia. B is 14.202 inch (360.7308 mm). Assembly interference fit (Z) -0.007 inch (0.18 mm). Defect-2: LPT cone shaft Diameter G is found to be 22.1218 inch (561.894 mm) which is under min by 0.0019 inch (0.048 mm) and AFT Inner seal flange Dia. B is 22.131 inch (562.13 mm). Assembly interference fit (Y) is -0.0092 inch (0.234 mm). | Accept the part as-is | DR-00166391 | 1420698 | \\192.168.12.21\IHI_Dr\02_GE90_Engine_DR_Tasks\DR_Tasks_2021\IHIQST-21-0464
1202 | 1426978 | IHIQST-21-0481 | DR | GE90-115B | 907127 | 37744 | 6469 | 2209M10G02 | SHAFT-AIR/OIL FWD FAN | IHIDM035 | Rotor | AEGJ-3234-006 | 37744 | 6469 | 6Al-4V (Ti Alloy) | Nick | Area AJ | N/A | N/A | During visual inspection of forward fan shaft (P/N 2209M10G02, S/N IHIDM035) ESN 907127, one nick is found on the area AJ. The defect dimensions are as follows: Axial depth is 0.014 inch (0.356 mm), Radial depth is 0.045 inch (1.143 mm), Circumference length is 0.086 inch (2.184 mm) Note: It is out of the Maximum repairable limit (0.010 inch). | Accept the part after high metal removal. Refer to TASK 70-42-00-350-002 (70-42-00, Blending and Removal of High Metal Procedures). | Nil | 1426978 | \\192.168.12.21\IHI_Dr\02_GE90_Engine_DR_Tasks\DR_Tasks_2021\IHIQST-21-0481
1203 | 1429472 | IHIQST-21-0497 | DR | GE90-115B | 906989 | 38733 | 7219 | 2115M61G04 | ROTOR STATOR ASSY- LPT | M61906550 | Rotor | AEGJ-3258 | Not known | Not known | Not known | Dents/Nicks | Tip Shroud Flow Path surface | N/A | N/A | During the EOL borescope inspection very minor dents/nicks found on the LPT blades stages 3, 4 and 6. The AMM does not provide clear limits for the LPT blades shrouds dents and nicks. After the verification there are two blades left with nicks to the blade shrouds which are not covered in the current AMM or EM limits. | Accept the part as-is | Nil | 1429472 | \\192.168.12.21\IHI_Dr\02_GE90_Engine_DR_Tasks\DR_Tasks_2021\IHIQST-21-0497
1204 | 1431034 | IHIQST-21-0498 | DR | GE90-110B1 | 907602 | 29051 | 4485 | 2115M61G05 | ROTOR STATOR ASSY-LPT | M61907602 | Rotor | AEGJ-3259 | Not known | Not known | RENE N515 | Tear Bent | Leading edge in area X Outer platform | N/A | N/A | Visual inspection of M61 found 2 unserviceable damages on LPT stage 1 blades. Defect 1: Blade #18 found with a tear on leading edge in area X, about 0.050 inch (1.27 mm) in depth, 0.341 inch (8.66 mm) from outer platform. Defect 2: Blade #7 found with a bent on outer platform, about 0.059 inch (1.50 mm) in depth. Additional Information: ESN 907602 is removed due to HPC Blade Damage and is visiting shop for performance restoration. Engine guild to achieve 3715 cycles. | Defect 1: Accept the part after blend repair. Refer to TASK 72-56-01-300-818 (72-56-01, Repair 005) for blend procedures and following blend dimensions. Defect 2: Accept the part as-is. | Nil | 1431034 | \\192.168.12.21\IHI_Dr\02_GE90_Engine_DR_Tasks\DR_Tasks_2021\IHIQST-21-0498
1205 | 1431566 | IHIQST-21-0518 | DR | GE90-115B | 906636 | 46774 | 8087 | 2209M28P01 | DISK-STG 5 LPTR | IHIY0843 | Rotor | AEGJ-3235-001 | 46774 | 8087 | INCO718HS (Ni Alloy) | Scratch | Aft flange bolt holes-IB & OB side | N/A | N/A | The LPT stage 4 disk exhibits defects on the inboard and outboard side of the aft flange bolt holes at locations: 1, 4-7,23,40,45,47-52, 54-57, 59,61-63, 66, 67, 69-71, 73-79, 86, 89, 90. There are more than 24 locations and more than 8 locations within 12 boltholes. The worst damages defect dimensions are 0.0013 inch (0.033 mm) and 0.0017 inch (0.043 mm). Additional information: 1. IHI have already communicated with GE to consider the defect as scratch itself which GE will discuss with GE life management team and confirm it. 2. Shop had confirmed that the defect is on the AFT side of the flange. | Accept the part as-is | Nil | 1431566 | \\192.168.12.21\IHI_Dr\02_GE90_Engine_DR_Tasks\DR_Tasks_2021\IHIQST-21-0518
1206 | 1434448 | IHIQST-21-0520 | DR | GE90-115B | Not known | Not known | Not known | 2209M16P01 | NUT-LOCK FWD | Not known |  | AEGJ-3234-007A | Not known | Not known | MARAGE 250 STEEL | Part numbering method | PN marking area | N/A | N/A | Current the part is undergoing SB 72-0606 and as per the SB 72-0606, RD 830-865-S1, Point 5.C Re-identification process needs to be performed as per “SPM 70-16-08 - DOT Peen Marking for optical character recognition” by Method-1 Re-identify P/N from 2209M16P01 to 2209M16P02. GE Shop, Wales DOT peen tooling is currently unserviceable and do not have line sight to the tooling repair and request to use vibro-peen as an alternative to dot peening. GE shop requests the acceptability of using SPM 70-16-04 / P23TF3 Method 2D1 as an alternative to SPM 70-16-08. | Modify re-identification process | Nil | 1434448 | \\192.168.12.21\IHI_Dr\02_GE90_Engine_DR_Tasks\DR_Tasks_2021\IHIQST-21-0520
1207 | 1435835 | IHIQST-21-0528 | DR | GE90-115B | 906332 | 50086 | 5907 | 2209M32P01 | BLADE-STG 3 LPT | Not known | Rotor | AEGJ-3260 | 50086 | 5907 | RENE80 (Ni Alloy) | Dent | Tip Shroud Flow Path surface | N/A | N/A | During Borescope Inspection Post Bench Test, following defects are found. 1 Dent on Tip Shroud Flow Path surface of LPT #3 Blade, 0.0059 inch (0.150 mm) depth. 1 Dent on Tip Shroud Flow Path surface of LPT #3 Blade, 0. 0010 inch (0.250 mm) depth. Defects are not in the area of fillet region. | Accept the part as-is | Nil | 1435835 | \\192.168.12.21\IHI_Dr\02_GE90_Engine_DR_Tasks\DR_Tasks_2021\IHIQST-21-0528
1208 | 1440345 | IHIQST-21-0557 | DR | GE90-115B | 907503 | 32705 | 4238 | 2115M61G05 (Module level), 2209M33P01 (Piece part) | ROTOR STATOR ASSY-LPT BLADE-STG 1 LPT | M61907503 (Module level) | Rotor | AEGJ-3265 | Not known | Not known | Rene N-515 | Dent | Defect Location-1:Leading edge Defect Location-2:Trailing edge | Trailing edge | N/A | Defect-1 (Non Area X): During module inspection, dent on leading edge of two LPT stage 1 blades (No.44 & 56), which are out of EM 72-56-01-220-061 K (7) limit. Defect-2 (Area X): During module inspection, dent on trailing edge (area X 0.35 inch (8.9 mm) or less from the tip shroud) of one LPT stage 1 blade (No.18), which is out of EM 72-56-01-220-061 K (7) limit. Defect No. Blade# Location Protrusion depth Distance from tip shroud 1 #44 LE 0.061 inch (1.55 mm) 0.957 inch (24.31 mm) #56 LE 0.032 inch (0.81 mm) 0.522 inch (13.26 mm) 2 #18 TE 0.030 inch (0.76 mm) 0.499 inch (12.67 mm) NOTE: There are 3 dents on 3 blades (one dent on each blade). | Accept the part as-is | Nil | 1440345 | \\192.168.12.21\IHI_Dr\02_GE90_Engine_DR_Tasks\DR_Tasks_2021\IHIQST-21-0557
1209 | 1443925 | IHIQST-21-0558 | DR | GE90-115B | 907262 | Not known | Not known | 2209M33P01 | BLADE-STG 1 LPT | Not known | Rotor | AEGJ-3266 | Not known | Not known | Rene N-515 | Pitting | Circumferential face | N/A | N/A | 63 out of 150 LPT Stage 1 Blades were found to have Pitting on the mate face towards the seal serration. There are no limits for such defect in the ESM Chapter 72-56-01-200-001-003. The maximum depth of the pitting for the stg 1 blades is 0.0032 inch (0.081 mm) and the depth of pitting for the 63 blades ranges from 0.001 inch (0.03 mm) to 0.0032 inch (0.081 mm). | Accept the part as-is | Nil | 1443925 | \\192.168.12.21\IHI_Dr\02_GE90_Engine_DR_Tasks\DR_Tasks_2021\IHIQST-21-0558
1210 | 1441110 | IHIQST-21-0563 | DR | GE90-115B | 906444 | 47673 | 5172 | 2209M10G02 | SHAFT-AIR/OIL FWD FAN | IHIDL415 | Rotor | AEGJ-3121 | Not known | Not known | 6Al-4 (Ti Alloy) | Nicks | Fwd Mounting Flange ID side | N/A | N/A | During the visual inspection of No.2 Bearing assembly, the following defects were found on the Forward Mounting Flange ID side. Nicks with high metal on FWD Mounting Flange lD Side. Defect No. Defect Dimensions Radial Depth Circumferential Width Axial Length Radial Length inch mm inch mm inch mm inch mm Defect 1 0.006 0.150 0.055 1.400 0.013 0.340 0.045 1.150 Defect 2 0.002 0.040 0.039 1.000 0.037 0.950 N/A N/A The part is in assembled condition. | Defect 1 and 2: Accept the part after high metal removal. Shot peening is not required after removal of high metal. Refer to TASK 70-42-00-350-002 (70-42-00 Blending and Removal of High Metal Procedures). | DR-01068347 | 1441110 | \\192.168.12.21\IHI_Dr\02_GE90_Engine_DR_Tasks\DR_Tasks_2021\IHIQST-21-0563
1211 | 1449615 | IHIQST-21-0586 | DR | GE90-115B | 906209 | Not known | Not known | 2209M30P01 | BLADE-STG 1 LPT | Not known | Rotor | AEGJ-3270 | Not known | Not known | Rene N-5 | Pitting | Circumferential face | N/A | N/A | 16 LPT Stage-1 Blades were found to have pitting on the mate face towards the seal serration. Pitting depth is up to 0.003 inches (0.076 mm). There is no limit for such defect in the ESM Chapter 72-56-01-200-001-003. | Accept the part as-is | DR-01443925 | 1449615 | \\192.168.12.21\IHI_Dr\02_GE90_Engine_DR_Tasks\DR_Tasks_2021\IHIQST-21-0586
1212 | 01452743 | IHIQST-21-0592 | DR | CF34-8E | 193756 | 18474 | 16387 | 4118T63P01 | DISK-STAGE 3 LPT | IHI722VF | Rotor | AESJ-6148 | 18474 | 16387 | INCO718 (Ni alloy) | Nick/Impact | multiple locations | N/A | N/A | During inspection on Stage-3 LPT disk, the following defects were found on the part. Defect 1: Several impact damages on Rim, Web and Cone body surface with defect depth up to 0.005 inch (0.13 mm). Defect 2: Seven (7 ea) impact damages/nicks found on the mounting flange which is out of repairable limit. The worst nick is 0.006 inch (0.15 mm). There is an indication of crack on the same defect. Additional Information: Impact damage was observed all other the disk web and hub surfaces, most probably caused by DOD – except those mentioned above all within repairable limit. The exactly root cause could not be determine so far. This kind of damage was found at LPT Disk Stg.3 and Stg.4 as well as on the Stg.3-4 LPT seal | Defect-1: Accept the part as-is. Defect-2: Blend the minimum quantity of material to remove the defect, and do spot FPI and shot peen of blended area. Refer to TASK 70-42-00-350-002 (BLENDING AND REMOVAL OF HIGH METAL PROCEDURES). Design analysis is required to substantiate the dispositions. | Nil | 01452743 | \\192.168.12.21\IHI_Dr\12_CF34_Engine_DR_Tasks\DR_Tasks_2021\IHIQST-21-0592
1213 | 0145357 | IHIQST-21-0597 | DR | CF34-8E | 193731 | NOT KNOWN | NOT KNOWN | 4117T50G03 | CASE-LPT | IHI213DC | Stator |  | NOT KNOWN | NOT KNOWN | WASPALOY | Wear | Stg. 3 Shroud Support Hook | Stg. 6 Nozzle Support Hook | N/A | During inspection of LPT Case, the following defects were found on the part. Defect-1: The Stage #6 nozzle support has wear at locations 2.5 and 3.5 that check 0.010 inch (0.25 mm) in depth. Defect-2: The Stage #3 shroud support groove has 5 areas that have wear that checks between 0.010 - 0.015 inch (0.25 to 0.38 mm) at locations 1, 3, 5, 7 and 8. | as-is | IHIQST-21-0434 (Defect 1) | 0145357 | \\192.168.12.21\IHI_Dr\12_CF34_Engine_DR_Tasks\DR_Tasks_2021\IHIQST-21-0597
1214 | 1453761 | IHIQST-21-0598 | DR | CF34-10E | 994130 | 37853 | 24873 | 2226M43G01 | SHROUD STAGE-4 LPT | NOT KNOWN | Stator |  | NOT KNOWN | NOT KNOWN | HASTELLOY X | Wear | back plate of Shrouds #1 to #9 | N/A | N/A | Wear on back plate of LPT Stage 4 Shroud | Shroud #2, #3, #4, #6, #8 and #9:high metal removal Shroud #1 , #5 and #7:weld repair Design analysis is NOT required. | Nil | 1453761 | \\192.168.12.21\IHI_Dr\12_CF34_Engine_DR_Tasks\DR_Tasks_2021\IHIQST-21-0598
1215 | 1458422 | IHIQST-21-0640 | DR | CF34-8E-8E5 | 193136 | 23227 | 21893 | 4151T50P01 | SEAL-STAGE 3 INNER REAR | NOT KNOWN | Stator | AESJE-5047 | NOT KNOWN | NOT KNOWN | RENE41 (Ni Alloy) | Wear | Anti-rotation slot | N/A | N/A | During Visual inspection, 14 slots with wear over 0.008 inch (0.20 mm) in depth are identified. Actual wear of each slot is as following: 0.012 inch (0.30 mm), 0.020 inch (0.51 mm), 0.015 inch (0.38 mm), 0.029 inch (0.74 mm), 0.012 inch (0.30 mm), 0.017 inch (0.43 mm), 0.011 inch (0.28 mm), 0.016 inch (0.41 mm), 0.010 inch (0.25 mm), 0.034 inch (0.86 mm), 0.019 inch (0.48 mm), 0.016 inch (0.41 mm), 0.033 inch (0.84 mm) and 0.011 inch (0.28 mm). The wear was reported in both sides of the slot.The worst defect depth is 0.034 inch (0.86 mm). | thermal spray repair | IHIQST-21-0320 | 1458422 | \\192.168.12.21\IHI_Dr\12_CF34_Engine_DR_Tasks\DR_Tasks_2021\IHIQST-21-0640
1216 | 01457749 | IHIQST-21-0656 | DR | CF34-8E | 908004 | 390 | 257 | 4114T16G02 | DISK-FAN | IHI386PA | Rotor | AESJ-6162 | 390 | 257 | Ti-17 (Ti alloy) | Wear | castellation slots | N/A | N/A | Fan Disk Castellation Slots have wear in excess of maximum repairable limit of 0.359 inch (9.13 mm) as per 72-21-15-200-801 of the CF34-8E ESM. Additional Information: As per the ESM, there is a repair procedure [Task 72-21-15-300-803: ESM 72-21-15, Repair 009 Fan Rotor Assembly - Fan Disk - Repair - Castellation Slot Repair] which provides instructions to machine Castellation Slots to remove damage if damage is within repairable limits. GEAM request to perform machining repair to remove the wear from slots. | machining repair | Nil | 01457749 | \\192.168.12.21\IHI_Dr\12_CF34_Engine_DR_Tasks\DR_Tasks_2021\IHIQST-21-0656
1217 | 01460926 | IHIQST-21-0668 | DR | CF34-8C-8C5 | 965420 | 32634 | 24883 | 4117T50G03 | CASE-LPT | IHI458DA | Stator | AESJ-4884, AESJ-4427 | NOT KNOWN | NOT KNOWN | WASPALOY | Wear | #2 External Rib Out of Limits Case | N/A | N/A | Defect 4: Wear on #2 external rib (turbulator) greater than 0.010 inch (0.25 mm). Maximum measured defect depth is 0.030 inch (0.762 mm) and measures approximately 0.5 inch (12.7 mm) in length. No EM manual coverage for wear in this area, maximum limits for nicks scratches and dents is 0.010 inch (0.25 mm) to remove high metal. Additional Information: Defect-1: Wear on stage 3 shroud support hook mating face with Dim. "M" less than 0.076" minimum thickness, actual minimum measured thickness is 0.074 inch. Defect-2: Wear on stage 4 Nozzle support hook FWD face with Dim. "N" less than 0.246" minimum thickness, actual minimum measured thickness is 0.231 inch. Defect-3: Wear caused by shroud edge on stage 3 AFT outer edge greater than .002". Per manual repair 004 required. There are 10 shroud locations with wear greater than 0.002 inch with a maximum measured wear depth of 0.009 inch. Shroud location #1 0.004 inch, #4 0.007 inch, #5 0.005 inch, #6 0.008 inch, #8 0.009 inch, #9 0.009 inch, #11 0.004 inch, #12 0.007 inch #13 0.003 inch and #14 0.004 inch. These reported defects (Defect 1, 2 and 3) can be substantiated using PCR proposed by IHI-GE. Therefore no action from QuEST side. | Accept the part as-is | #00524087 (IHIQST-17-0414/0653) | 01460926 | \\192.168.12.21\IHI_Dr\12_CF34_Engine_DR_Tasks\DR_Tasks_2021\IHIQST-21-0668
1218 | 01464563 | IHIQST-21-0678 | DR | CF34-8E | 193282 | NOT KNOWN | NOT KNOWN | 4117T50G03 | CASE-LPT | IHI982DA | Stator |  | NOT KNOWN | NOT KNOWN | WASPALOY | Nicks, wear | 2 Locations of Area G | N/A | N/A | During inspection, nicks were found at the LPT Casing Shell Stage-3 Shroud Inner area, Area G. | Blend Repair | DR#01108695/IHIQST-19-0523 DR#00591272/IHIQST-17-0719 | 01464563 | \\192.168.12.21\IHI_Dr\12_CF34_Engine_DR_Tasks\DR_Tasks_2021\IHIQST-21-0678
1219 | 1463216 | IHIQST-21-0684 | DR | CF34-8C: 8C5 |  |  |  | 4151T33G01 | BAFFLE-LPT | NOT KNOWN | Rotor |  | NOT KNOWN | NOT KNOWN | INCO 625 (Ni Alloy) | Wear, Elongation and Dents | AFT seal support | N/A | N/A | Defect 1: Wear marks AFT of area "C" on AFT seal support weld area with maximum measured depth of 0.0053 inch (0.135 mm). No manual coverage for wear in this area. Defect 2: 3ea stop drill holes in zones A & B measuring 0.348 inch (8.84 mm), 0.358 inch (9.10 mm) and 0.425 inch (10.80 mm) in diameter. Manual limit is 2 holes per baffle of 0.348 inch (8.84 mm) in diameter. Defect 3: 2 soft spots (oil canning) with dents in area C at 9:00 position ALF - No manual coverage. | Weld repair, cold working repair, Accept the part as-is | DR #01304478 (IHIQST-20-0617), IHIQST-18-0336 | 1463216 | \\192.168.12.21\IHI_Dr\12_CF34_Engine_DR_Tasks\DR_Tasks_2021\IHIQST-21-0684/
1220 | 01465854 | IHIQST-21-0686 | DR | CF34-8E-8E5 | 193977 | 19213 | 10678 | 4151T87G01 | CASE-LPT | IHI012DD | Stator |  | NOT KNOWN | NOT KNOWN | WASPALOY | Dents | area AB adjacent to pinhole after pin removal | N/A | N/A | After removal of Qty-4 anti-rotation pins iaw TASK 72-57-01-300-001 (Repair 001), there is damage (dents) adjacent to the pinhole that exceeds the area AB depth. Qty-1 stage 5 pinhole has damage 0.023 inch (0.58 mm) deep and 0.025 inch (0.64 mm) wide. Qty-1 stage 5 pinhole has damage 0.026 inch (0.66 mm) deep and 0.022 inch (5.56 mm) wide. Qty-1 stage 5 pinhole has damage 0.025 inch (0.64 mm) deep and 0.020 inch (0.51 mm) wide. Qty-1 stage 5 pinhole has damage 0.033 inch (0.84 mm) deep and 0.034 inch (0.86 mm) wide. | Blend Repair | Nil | 01465854 | \\192.168.12.21\IHI_Dr\12_CF34_Engine_DR_Tasks\DR_Tasks_2021\IHIQST-21-0686
1221 | 01453906 | IHIQST-21-0596 | DR | GE90-115B | 907017 | NOT KNOWN | NOT KNOWN | 2209M33P01 | BLADE-STG 1 LPT | NOT KNOWN | Rotor | AEGJ-3266 | Not known | Not known | Rene N-515 | Pitting | serration knife edge | N/A | N/A | QTY 11 out of 150 LPT Stage-1 Blades were found to have Pitting with depth ranging from -0.0024 to -0.0052 inch (-0.061 to -0.132 mm) on the seal serration knife edge. There is no limits for such defect in the ESM Chapter 72-56-01-200-001-003. | Accept the part as-is | #01443925 (AEGJ-3266) | 01453906 | \\192.168.12.21\IHI_Dr\02_GE90_Engine_DR_Tasks\DR_Tasks_2021\IHIQST-21-0596
1222 | 01454029 | IHIQST-21-0632 | DR | GE90-115B | 907499 | NOT KNOWN | NOT KNOWN | 1865M88G01 | DUCT-EXTENSION LPT SHAFT | FDBG3530 | Rotor | AEGJ-3234-009 | NOT KNOWN | NOT KNOWN | INCO 625 | O/max | Diameter D | N/A | N/A | During dimensional inspection, Diameter D was measured on the CMM machine and it measured as 2.6366 inches (66.97 mm) which is O/max by 0.0006 inch (0.02 mm). Additional Information: GE90-115B extension duct is GE hardware, but this diameter is interface to omni-seal land of CVD which is IHI hardware owner. GE requests to assess the impact onto CVD omni-seal clearance & sealing function due to this DR. | Accept the part as-is | DR #01254377 (AEGJ-3185A) | 01454029 | \\192.168.12.21\IHI_Dr\02_GE90_Engine_DR_Tasks\DR_Tasks_2021\IHIQST-21-0632
1223 | 01457033 | IHIQST-21-0639 | DR | GE90-85B | 900311 | 80001 | 12616 | 1767M80G01 | SHAFT-CONE LPT | TEJ36390 | Rotor | AEGJ-3235-003 | NOT KNOWN | NOT KNOWN | INCO718 (Ni Alloy) | deformation | Extension Duct Support ID | N/A | N/A | The subject LPT Cone Support exhibits deformation damage in 3-off locations adjacent to the Extension Duct Support ID. Maximum deformation of 0.033 inch (0.84 mm) across a 0.220 inch (5.59 mm) circumferential length. Additional Information: [GE/Shop] Slight deformation (up to approximately 0.005 inch (0.13 mm) maximum) seen in Location #3 but with no obvious damage to the surface. There is no corresponding damage to the mating hardware; LPT Shaft Air/Oil Separator (P/N 1694M53G04, S/N PAMAD166). [IHI] These damages were caused by contact to anti-rotation tab of NO.5 bearing O/A separator during assembly with phase deviation. | Accept the part as-is | Nil | 01457033 | \\192.168.12.21\IHI_Dr\02_GE90_Engine_DR_Tasks\DR_Tasks_2021\IHIQST-21-0639
1224 | 01460013 | IHIQST-21-0659 | DR | GE90-100-115B | 907124 | NOT KNOWN | NOT KNOWN | 2209M31P01 | BLADE-STG 2 LPT | NOT KNOWN | Rotor | AEGJ-3274 | NOT KNOWN | NOT KNOWN | RENE142 (Ni Alloy) | dent | Shroud Leading Edge | N/A | N/A | LPT Stage 2 Blade (Qty 1) has a dent on the shroud leading edge. The depth of the dent is 0.0157 inch (0.4 mm). There is no limits for such defect in the ESM Chapter 72-56-01-200-001-003. | Accept the part as-is | Nil | 01460013 | \\192.168.12.21\IHI_Dr\02_GE90_Engine_DR_Tasks\DR_Tasks_2021\IHIQST-21-0659
1225 | 01463292 | IHIQST-21-0675 | DR | GE90-100:115B | 907779 | 28914 | 4462 | 2115M61 (Assembly level) 2209M33P01 (Piece part level) | ROTOR STATOR ASSY-LPT BLADE-STG 1 LPT | M61907779 | Rotor | M61907779 | 28914 | 4462 | Rene N-515 | Fretting | Retainer Tab and Dents on LE and TE | N/A | N/A | Item 1: Fretting on LPT stg.1 blades (9ea blades) with depth up to 0.011 inch (0.279 mm). LPT Stg 1 blades No. 38, 39 ,40, 88, 89, 90, 138, 139 and 140 blade retainer tap heavy fretting found, the condition is not acceptable iaw 72-56-01-220-080. The distribution of the blades which have retainer tab wear are shown in Figure 1. Item 2: Multiple LPT stg.1 blades with unserviceable dents on LE. Single LPT stg.1 blade (#128) with unserviceable dent on TE. | Additional Information: This is the engine 2rd shop visit as a PR1 engine. M60 work scope is level 3, M61 LPT Rotor and stator W/S is level 2. In addition, incoming BSI revealed LPT Stg 6 blades LE found lots of impacting traces. Its more like a thing came from upstream hit the LPT Stg 6 blades. LPT Stg 1 nozzles trailing edge found damage also. | IHIQST-20-0524 and IHIQST-21-0557 | 01463292 | \\192.168.12.21\IHI_Dr\02_GE90_Engine_DR_Tasks\DR_Tasks_2021\IHIQST-21-0675
1226 | 01450436 | IHIQST-21-0591 | DR | GEnx-2B | 959200 | 20739 | 3376 | 2332M85P01 | DUCT-EXTENSION | EMDED144 | Stator | AENJ-3383-001 | NOT KNOWN | NOT KNOWN17-4PH (Fe Alloy) |  | Damage | Seal Serration (Diameter-A) | N/A | N/A | The subject component was dropped from approximately 36 inches (914.4 mm) and landed on to a concrete floor. The damage measures approximately 0.870 inch (22.10 mm) in length, 0.070 inch (1.78 mm) in depth. Engine Manual allows blending of not more than 0.050 inch (1.27 mm) depth). Additional Information: The part has been inspected per SPM 70-32-03 SPOT-FLUORESCENT-PENETRANT INSPECTION with no cracking detected. Caledonian requests if this component could be considered repairable by blending the damage. | Blend Repair | DR #00209499 | 01450436 | \\192.168.12.21\IHI_Dr\11_GEnx_Engine_DR_Tasks\DR_Tasks_2021\IHIQST-21-0591
1227 | 01457949 | IHIQST-21-0634 | DR | GEnx-1B | 956573 | NOT KNOWN | NOT KNOWN | 2332M81G04 | SHAFT-MID FAN | JHVAA925 | Rotor | Nil | 22868 | 2601 | GE1014 (Fe Alloy) | depositions | Surface EB | N/A | N/A | Depositions were found on the mounting flange fwd surface at several locations. | machining repair/ Blend | #01436163 (IHIQST-21-0526) | 01457949 | \\192.168.12.21\IHI_Dr\11_GEnx_Engine_DR_Tasks\DR_Tasks_2021\IHIQST-21-0634
1228 | 01462326 | IHIQST-21-0670 | DR | GEnx-1B-1B74/75/P2 | 956561 | 26061 | 3201 | 2440M40P09 | BLADE-STAGE 10 HPC | NOT KNOWN | Rotor | AENJE- 4892 | NOT KNOWN | NOT KNOWN | Udimet 720 (Ni alloy) | Dent | Trailing Edge of the blade airfoils | N/A | N/A | HPC Stage 10 Blades Most airfoils dented greater than 0.025 inch (0.635 mm). Greatest dent is 0.100 inch (2.54 mm) all others are between 0.030 inch (0.762 mm) and 0.060 inch (1.524 mm). Cause of the defect: Suspect that all dents are at TE due to contact with S10 seal assembly ring. Additional Information: The part has been inspected per SPM 70-32-03 SPOT-FLUORESCENT-PENETRANT INSPECTION with no cracking detected. Caledonian requests if this component could be considered repairable by blending the damage. | Dis-assemble the Module to piece part level. Blades have defect depth of 0.030-0.060 inch (0.762 -1.524 mm): Accept the part after blend repair. Blade has defect depth 0.1 inch (2.54 mm) : Reject the part. | DR #01148187/DR #01127050/AENJE-4333 | 01462326 | \\192.168.12.21\IHI_Dr\11_GEnx_Engine_DR_Tasks\DR_Tasks_2021\IHIQST-21-0670
1229 | 1471831 | IHIQST-21-0707 | DR | CF34-10E: 10E6 |  |  |  | 2226M66G03 | SEAL-A/O AIR ROTATING FWD OUTER | NOT KNOWN | Rotor | AESJ-6209 | NOT KNOWN | NOT KNOWN | INCO 718 (Ni alloy) | Over blend | Outer Forward Rotating Air Seal | Balance Land | N/A | In order to balance the seal Blending and Removal of High Metal Procedures carried out as per ESM 72-55-02, Repair 001 5.D. The operator over blended the balance land, currently parent material is also blended to 1.575 inch (40 mm) length, leaving no minimum required thickness 0.005 inch (0.127 mm). At the affected area there is no remaining balance land, the area is completely blended to the wall contour. | Accept the part as-is | Nill | 1471831 | \\192.168.12.21\IHI_Dr\12_CF34_Engine_DR_Tasks\DR_Tasks_2021\IHIQST-21-0707/
1230 | 1477988 | IHIQST-21-0734 | DR | CF34-10E |  |  |  | 2228M15G02 | WALL-A/O AFT SUMP, REAR | NOT KNOWN | Stator |  | NOT KNOWN | NOT KNOWN | 6AI-4V (Ti Alloy) | Dent | inner wall surface | N/A | N/A | During inspection, several findings have been detected on the inner side of the rear wall. The deepest finding has been measured with max. value of 0.033 inches (0.828 mm). Unfortunately, the remaining wall thickness at the deepest point of the finding cannot be measured as all findings are on the opposite side of one of the 4 EA ducts on the outside. Additional information: Deepest finding Length is 0.146 inch (3.70 mm) and Width is 0.130 inch (3.30 mm). All other findings are still within EM limits (depth < 0.010 inch (0.25 mm)). Cause for the finding is not known. | Blend repair | Nill | 1477988 | \\192.168.12.21\IHI_Dr\12_CF34_Engine_DR_Tasks\DR_Tasks_2021\IHIQST-21-0734/
1231 | 1480920 | IHIQST-21-0753 | DR | CF34-8E: 8E5 |  |  |  | 4117T50G02 | CASE-LPT | IHI288DB | Stator | AESJE-5105 | NOT KNOWN | NOT KNOWN | WASPALOY | Wear | Stage-3 Shroud Support Hook | Stage-4 Nozzle Support Hook | N/A | Item (1) Wear on stage 4 Nozzle support hook FWD face with Dim. "N" less than 0.246 inches (6.25 mm) minimum thickness, actual minimum measured thickness is 0.228 inch (5.79 mm). Note: As per Engine manual repair 004 is required. Item (2) Wear caused by shroud edge on stage 3 AFT outer corner greater than 0.002 inch (0.05 mm). There are 2 shroud locations with wear greater than 0.002 inch (0.05 mm), with a maximum measured wear depth of 0.007 inch (0.18 mm). Shroud Location #2 0.007 inch (0.18 mm) and Location #4 0.007 inch (0.18 mm). Note: As per Engine manual repair 004 is required. Item (3) Wear on stage 4 nozzle support hook ID surface caused by shroud land greater than 0.002 inch (0.05 mm) and greater than area "E" limits. Wear has a maximum measured depth of 0.015 inch (0.38 mm), there are 7 locations with wear beyond area E maximum depth of 0.0078 inch (0.200 mm). Shroud locations: #2 0.009 inch (0.23 mm). #4 0.015 inch (0.38 mm). #5 0.009 inch (0.23 mm). #6 0.009 inch (0.23 mm). #8 0.011 inch (0.30 mm). #9 0.010 inch (0.25 mm). #10 0.009 inch (0.23 mm). Note: As per engine manual repair 003 is required. Among the all defects, The maximum axial length of the defect is: 0.119 inch (3.02 mm). The minimum circumferential defect length is: 0.851 inch (21.61 mm). The maximum circumferential defect length is: 1.411 inch (35.84 mm) Additional Information: This DR came from the Strother shop so the intent of these DR’s are to accept as is. If we can’t support this on any given condition, then they will route the LPT case to ACSC for repair for all defects. Just to confirm that we can’t substantiate a use as is condition for H (9). Refer to Figure 1 and Figure 2 for defect details. | Blend Repair, as-is | Nill | 1480920 | \\192.168.12.21\IHI_Dr\12_CF34_Engine_DR_Tasks\DR_Tasks_2021\IHIQST-21-0753/
1232 | 1469196 | IHIQST-21-0697 | DR | GE90-100:115B |  |  |  | 1771M13P01 | SUPPORT-RING | NOT KNOWN | Stator | AEGJ-3234-011 | NOT KNOWN | NOT KNOWN | 17-4PH (Fe alloy) | Nick/Scratch | Supporting ring | N/A | N/A | During inspection, nicks/scratches on the ring support was found which is out of repairable limit IAW EM 72-58-03-220-051. Defect measurements are: 0.012 inch (0.30 mm) depth (perpendicular to corner). 0.090 inch (2.29 mm) in circumferential length. 0.027 inch (0.69 mm) in radial width. | Accept the part as-is | Nill | 1469196 | \\192.168.12.21\IHI_Dr\02_GE90_Engine_DR_Tasks\DR_Tasks_2021\IHIQST-21-0697/
1233 | 1469143 | IHIQST-21-0703 | DR | GE90-100:115B |  |  |  | 1767M64G03 | DUCT-AIR OIL CENTER VENT | NOT KNOWN | Rotor | AEGJ-3234-012 | NOT KNOWN | NOT KNOWN | 321 STEEL (Fe alloy) | Damage/Fretting Nick | Support on Land | N/A | N/A | During inspection, nick on FWD support lands with 0.025 inch (0.635 mm) in maximum depth, which is out of repairable limit IAW EM 72-58-02-220-004. Fretting on full circumference of FWD support land. | high metal removal | IHIQST-19-0609 (Genx-1B/2B) | 1469143 | \\192.168.12.21\IHI_Dr\02_GE90_Engine_DR_Tasks\DR_Tasks_2021\IHIQST-21-0703/
1234 | 1473682 | IHIQST-21-0712 | DR | GE90-90:85B |  |  |  | 1767M79P02 | DISK-LPT STG 4 | IHIF0221 | Rotor | AEGJ-3235-004 | 80300 | 13373 | INCO718HS | Damages | Area H | N/A | N/A | LPT Stage 4 Disk exhibits damage to Area H, at one-off location. Damage measures approximately Length of damaged area: 0.120 inch (3.05 mm) Width of damaged area: 0.120 inch (3.05 mm) Depth of damage: 0.010 inch (0.25 mm) | high metal removal | Nill | 1473682 | \\192.168.12.21\IHI_Dr\02_GE90_Engine_DR_Tasks\DR_Tasks_2021\IHIQST-21-0712/
1235 | 1476712 | IHIQST-21-0730 | DR | GE90-100:115B |  |  |  | 2209M25P01 | DISK-STG 2 LPTR | IHIU0491 | Rotor | AEGJ-3182 | NOT KNOWN | NOT KNOWN | INCO718HS (Ni Alloy) | fretting | area C of LPT rotor Stage 2 disk dovetail forward surfaces | N/A | N/A | EVA 906446 is currently at TEXL for PR shop visit. Found fretting on almost of the area C of LPT rotor Stage 2 disk dovetail forward surfaces, the maximum depth is 0.001 inch (0.025 mm) and no inspection criterion in EM72-56-02 INSPECTION 001. | high metal removal | DR #01245945 | 1476712 | \\192.168.12.21\IHI_Dr\02_GE90_Engine_DR_Tasks\DR_Tasks_2021\IHIQST-21-0730/
1236 | 1483369 | IHIQST-21-0761 | DR | GE90-100:115B |  |  |  | 2209M28P01 | DISK-STG 5 LPTR | IHIY1436 | Rotor | AEGJ-3235-005 | 39391 | 6632 | INCO718HS (Ni Alloy) | oversize | LPT Stage 5 disk, Dimension B | N/A | N/A | In the process of piece part level inspection of LPT Stage 5 disk, Dimension B was measured with a maximum of 0.1480 inch (3.760 mm) on 8-off AFT locations of dovetail serrations, exceeding the limit at EM Subtask 72-56-02-220-075 and not repairable. Please refer to the attached excel for the details of all slots and all 3 axial locations (fwd, center and aft). | Accept the part as-is | AEGJ-2793 | 1483369 | \\192.168.12.21\IHI_Dr\02_GE90_Engine_DR_Tasks\DR_Tasks_2021\IHIQST-21-0761/
1237 | 1476580 | IHIQST-21-0744 | DR | GEnx-2B : 2B67/P |  |  |  | 2330M53G06 | COMPRESSOR MODULE ASSEMBLY | CMA959382 | Rotor | Nill | NOT KNOWN | NOT KNOWN | NOT KNOWN | damage | Root area | N/A | N/A | During inspection, few blades with damaged at root area over limitation. Especially damaged blades observed on HPC stage 6 & 9 blades and recommend to replace it. Stage 8 & 9 blades are having defects (On IHI owned Hardware): 1. Stage 8 blade: 0.004 inch (0.10 mm) at root fillet and length is not available. 2. Stage 8 blade: 0.004 inch (0.10 mm) depth and 0.026 inch (0.66 mm) in length at root fillet and is serviceable as per Subtask 72-00-00-220-735 where 0.016 inch (0.41 mm) is serviceable with a length to depth minimum ratio 2:1. 3. Stage 9 blade: 0.005 inch (0.13 mm) depth and 0.030 inch (0.76 mm) in length at root fillet. Not meeting the criteria of length to depth 7:1. Also on stage 9 blade root, next to the damage there is some indication. | Reject the HPC Stage 8 and Stage 9 blades and replace with new blades. | Nill | 1476580 | \\192.168.12.21\IHI_Dr\11_GEnx_Engine_DR_Tasks\DR_Tasks_2021\IHIQST-21-0744/
1238 |  | IHIQST-21-0774
1239 | 1490454 | IHIQST-21-0808 | DR | CF34-8E: 8E | 193449 | NOT KNOWN | NOT KNOWN | 4117T50G03 | CASE-LPT | IHI447DB | Stator | NOT KNOWN | NOT KNOWN | NOT KNOWN | WASPALOY | undersize | Stg 4 Nozzle Support Hook – Slot | N/A | N/A | The stage #4 nozzle hook slot width checks 0.078 inch (1.98 mm) which is 0.0075 inch (0.190 mm) undersize. The stage #4 nozzle hook thickness checks 0.0833 inch (2.116 mm) or 0.0008 inch (0.020 mm) undersize. Additional information: Current Stage 4 DIA. U is 25.6684 inch (651.977 mm) Current Stage 4 DIM V is 0.6058 inch (15.387 mm) The runout of Dia. U: 0.015 inch (0.381 mm) | Accept the part as-is. | DR #01111370 | 1490454 | \\192.168.12.21\IHI_Dr\12_CF34_Engine_DR_Tasks\DR_Tasks_2021\IHIQST-21-0808/
1240 | 1507847 | IHIQST-21-0862 | DR | CF34-8C:C5 | 194655 | 13061 | 11603 | 4151T96G02 | Baffle-LPT | NOT KNOWN | Stator | NOT KNOWN | NOT KNOWN | NOT KNOWN | INCO 625 (Ni Alloy) | Mismatch of scallops/slits | scallops/slits | N/A | N/A | During the repair according to SB 72-0239 iaw RD 935-455-S2 a system error occurred during processing. Due to this error, the axis of the machine table has shifted and some scallops/slits were inserted with an offset. | Accept the part as-is. | DR #00755944 | 1507847 | \\192.168.12.21\IHI_Dr\12_CF34_Engine_DR_Tasks\DR_Tasks_2021\IHIQST-21-0862/
1241 | 1508935 | IHIQST-21-0872 | DR | CF34-8C:8C5 | 194695 | NOT KNOWN | NOT KNOWN | 4117T96G02 | SHROUD STAGE-6 LPT | 18, 22 | Rotor | NOT KNOWN | NOT KNOWN | NOT KNOWN | Haynes188 (Co Alloy) | material missing | Anti rotation slot | N/A | N/A | During incoming inspection Ge Hungary Found material missing on the backing strip next to the Anti rotation slot. S/N 18: 0.193 Inch (4.91 mm) X 0.378 Inch (9.61 mm). S/N 22: 0.115 Inch (2.92 mm) X 0.257 Inch (6.55 mm). | Accept the part after weld repair followed by ESM 72-57-27, REPAIR 001 (Honeycomb Replacement - Repair). Refer to repair procedure of case #01508935 for detailed information. | Nill | 1508935 | \\192.168.12.21\IHI_Dr\12_CF34_Engine_DR_Tasks\DR_Tasks_2021\IHIQST-21-0872/
1242 | 1512261 | IHIQST-21-0901 | DR | CF34-8E:8E5 | 193542 | 32369 | 24044 | 4151T45G01 | SUPPORT-A/O RING INNER LINER | NOT KNOWN | Stator | NOT KNOWN | NOT KNOWN | NOT KNOWN | RENE41 | Wear | liner ring support AFT mating | N/A | N/A | 3 area on Inner liner ring support AFT mating surface with wear greater than 0.008 inch (0.20 mm). Wear measured as 0.010 inch (0.26 mm), 0.010 inch (0.26 mm) and 0.012 inch (0.31 mm) depth. | Accept the part after blend repair. | Not Known | 1512261 | \\192.168.12.21\IHI_Dr\12_CF34_Engine_DR_Tasks\DR_Tasks_2021\IHIQST-21-0901
1243 | 1514884 | IHIQST-21-0908 | DR | CF34-8C:8C5B1 | 965361 | 32732 | 24914 | 4908T09G01 | BAFFLE-LPT | NOT KNOWN | Stator | NOT KNOWN | NOT KNOWN | NOT KNOWN | INCO625 (Ni Alloy) | O/Max | LPT Baffle | N/A | N/A | As per LPT Baffle Patch Repair-009 requirements LPT Baffle, 3 cut out were found with O/Max condition. AFT Bolt hole locations: Hole # Height Over max Dim V 1 1.1580 inch (29.414 mm) 0.0360 inch (0.915 mm) 10.6935 inch (271.615 mm) 2 1.1500 inch (29.210 mm) 0.0280 inch (0.711 mm) 10.7035 inch (271.869 mm) 3 1.1400 inch (28.956 mm) 0.0180 inch (0.457 mm) 10.7020 inch (271.831 mm) Additional Information: 1. The undersized Dim W condition of these three windows was previously accepted on DR 01458237. 2. While the cut outs are oversize, Dim V has been met for each of these locations. 3. The patches have been installed into each location so no more blending will be required to fit them. | Accept the part as-is. | DR #01276687 | 1514884 | \\192.168.12.21\IHI_Dr\12_CF34_Engine_DR_Tasks\DR_Tasks_2021\IHIQST-21-0908/
1244 | 1514750 | IHIQST-21-0910 | DR | CF34-8C :8C5 | 194606 | 29275 | 20246 | 4118T63P01 | DISK-STAGE 3 LPT | IHI326VF | Rotor | AESJ-6259 | 29275 | Part CSN 20246 | INCO718 (Ni Alloy) | nicks | dovetail | N/A | N/A | During routine inspection of the Stage 3 LPT Disk per GE CF34-8C1-8C5-EM 72-57-10, 2 nicks were found on the dovetail posts beyond EM limits. Location-1: Damage dimensions are Radially 0.042 inch (1.07 mm), Axially 0.052 inch (1.33 mm) and Circumferentially 0.053 inch (1.35 mm). Location-2: Damage dimensions are Radially 0.028 inch (0.72 mm), Axially 0.033 inch (0.84 mm) and Circumferentially 0.045 inch (1.15 mm). | Accept the part after blend repair. | N/A | 1514750 | \\192.168.12.21\IHI_Dr\12_CF34_Engine_DR_Tasks\DR_Tasks_2021\IHIQST-21-0910/
1245 | 1516949 | IHIQST-21-0915 | DR | CF34-10E | 424418 | NOT KNOWN | NOT KNOWN | 2226M37G08 | CASE-LPT | JHV305BH | Stator | NOT KNOWN | NOT KNOWN | NOT KNOWN | WASPALOY | U/Min and O/max | Diameter DC | N/A | N/A | Diameter DC checks 32.9927 inch (838.014 mm) which is U/Min by 0.0043 inch (0.110 mm). Dimension DL checks 0.0080 inch (0.203 mm) which is O/Max by 0.0009 inch (0.023 mm). | Accept the part as-is. | N/A | 1516949 | \\192.168.12.21\IHI_Dr\12_CF34_Engine_DR_Tasks\DR_Tasks_2021\IHIQST-21-0915/
1246 | 1507635 | IHIQST-21-0916 | DR | CF34-10E:10E6 | 994697 | 18542 | 11862 | 2226M23P01 | INTERSTAGE SEAL-STG. 2/3 LPT | FFL428EC | Stator | N/A | NOT KNOWN | NOT KNOWN | INCO718 (Ni alloy) | U/Min | diameter C | N/A | N/A | During incoming inspection, it was verified that diameter C of STGS 2-3 INTERSTG SEALS is out of the ESM limits. Diameter C found 20.241 inch (514.12 mm) which is U/Min by 0.001 inch (0.03 mm). | Accept the part as-is. | DR #01390513 | 1507635 | \\192.168.12.21\IHI_Dr\12_CF34_Engine_DR_Tasks\DR_Tasks_2021\IHIQST-21-0916/
1247 | 1495164 | IHIQST-21-0816 | DR | GE90-100:115B | 906297 | 57765 | 6626 | 2209M30P01 | BLADE-STAGE 1 LPT | NOT KNOWN | Rotor | AEGJ-3291 | NOT KNOWN | NOT KNOWN | Rene N-5 | tear | LPT Stage 1 blade T/E | N/A | N/A | LPT Stage 1 blade T/E was found with a tear. According to the AMM, no tears are allowed in this location. For the location, damage was near at the mid span maybe a little close to the shroud. The depth of the tear (Axial length) is 0.074 inch (1.88 mm) and Radial length is 0.105 inch (2.67 mm). Also deformation exists at the defect location. | Accept the part after blend repair | Nill | 1495164 | \\192.168.12.21\IHI_Dr\02_GE90_Engine_DR_Tasks\DR_Tasks_2021\IHIQST-21-0816/
1248 | 1495986 | IHIQST-21-0824 | DR | GE90-100:115B | 906449 | 57361 | 7156 | 2115M64G02 | LP MIDSHAFT ASSY | IHIN5434 | Rotor | AEGJ-3234-013 | 57361 | 7156 | GE1014 (Fe Alloy) | Defect 1: painting missing and delamination, Defect 2: coking and Defect 3: Galling | Defect Location-1: MID support assembly to FWD of FMS Defect Location-2: shaft pilot Dia. B | Defect 2: shaft pilot Dia. B | N/A | SIA 906449 is currently at TEXL for QT SV investigation due to high N1 vibration, Engine BTA is 77 cycle only. M64 FMS assembly is undergone Lv1 inspection but required to do a BSI of the CVD supports for any loose or supports out of position, the inspection result revealed CVT can be shook by hand due to aft support assembly out of position. Visually inspection found some defect presented on the fan mid shaft: Defect 1: From MID support assembly to FWD of FMS found painting missing and delamination. The defects are out of EM Subtask 72-00-58-220-009, Para 3.B Option 3 serviceable limit and need to send it to vendor for 72-00-58 Repair002. (No action required from QuEST). Defect 2: The coking found in the internal diameter is permitted per Subtask 72-00-00-220-018. (No action required from QuEST). Defect 3: Galling found at the shaft pilot Dia. B area. The depth is 0.020 inch (0.508 mm), the percentage of galling covering the total pilot diameter surface is about 15%. As per IAW EM 72-00-04-220-220.AP.(2), defect depth is out of serviceable limit. Shop floor confirmed this FMS was repaired by thermal spray at last shop visit. In-process dimension was 6.526 inch (165.7604 mm). Minimum coating thickness is 0.0097 inch (0.246 mm) [(6.5454-6.526 inch)/2] Required cycles for next shop visit was changed from 150 cycles to 250 cycles. Additional Information: This engine operated with elevated N1 vibes for some time at 2x our fleet experience, but still within certification levels. Investigation during SV found it to be due to a liberated LPT Stationary Damper Seal panel from the TCF. 3 conditions were reported on the DR request: 1. Coking to the bore – Acceptable per GVI 2. Paint Delamination to the bore – Based on field experience, I’m willing to accept this for a short run 3. Galling to Dia B – Nearly 2x module limits, need IHI input NOTE: The DR also reports the aft support to be out of position. I’ve clarified with one of our GE team onsite that this is just radial movement and the CVD is tight axially. I believe this is just O-ring degradation at the aft land but am clarifying. We will remove & reseat the CVD support if confirmed to be out of position. | Defect 3: Accept the part after high metal removal | Nill | 1495986 | \\192.168.12.21\IHI_Dr\02_GE90_Engine_DR_Tasks\DR_Tasks_2021\IHIQST-21-0824/
1249 | 1497189 | IHIQST-21-0830 | DR | GE90-100:115B | NOT KNOWN | 60486 | 6091 | 2209M31P01 | BLADE-STAGE 2 LPT | NOT KNOWN | Rotor | AEGJ-3288 | NOT KNOWN | NOT KNOWN | RENE142 (Ni Alloy) | breakout | LPT Stage 2 Blade outer shroud corner | N/A | N/A | During pre-removal BSI, a LPT Stage 2 Blade outer shroud corner breakout was noted. This condition is not described in the AMM. | Accept the part as-is. | Nill | 1497189 | \\192.168.12.21\IHI_Dr\02_GE90_Engine_DR_Tasks\DR_Tasks_2021\IHIQST-21-0830/
1250 | 1498531 | IHIQST-21-0838 | DR | GE90-100:115B | NOT KNOWN | NOT KNOWN | NOT KNOWN | 2209M11G04 | SHAFT-MID FAN | IHIN6044 | Rotor | AEGJ-3234-014 | 43747 | 6121 | GE1014 (Fe Alloy) | scratches | Area C and Area A of the splines | N/A | N/A | FAN MID SHAFT exhibits 2-off minor scratches on Area C and Area A of the splines. One scratch is present between pilot diameter B and beginning of the splines. Another one scratch is present at the beginning of the splines, going along the spline. Both Scratches were measured at 0.0007-0.0008 inch (0.018-0.020 mm) in depth. | Accept the part as-is. | Nill | 1498531 | \\192.168.12.21\IHI_Dr\02_GE90_Engine_DR_Tasks\DR_Tasks_2021\IHIQST-21-0838/
1251 | 1502518 | IHIQST-21-0845 | DR | GE90-100:115B | 906449 | 57361 | 7156 | 1767M64G03 | DUCT-AIR OIL CENTER VENT | NOT KNOWN | Rotor | NOT KNOWN | NOT KNOWN | NOT KNOWN | 321 STEEL (Fe Alloy) | corrosion pit or missing material | support Land B-B | N/A | N/A | SIA 906449 is currently at TEXL for QT SV investigation due to high N1 vibration, Engine BTA is 77 cycle only. M64 FMS assembly is undergone Lv1 inspection but required to do a BSI of the CVD supports for any loose or supports out of position, the inspection result revealed CVT can be shook by hand due to aft support assembly out of position. After CVT removed and inspected, corrosion pit or missing material on two locations were found on support Land B-B. Refer to EM Subtask 72-58-02-220-012 and figure 801, the defect was located on the opposite side of brazed area. The axial direction depth of defect areas was measured and recorded respectively as below: Location 1: 0.007 inch (0.18 mm) Location 2: 0.004 inch (0.10 mm) Additional information from TEXL: Circumferential length of location 1 is 0.2 inch (5.08 mm) Circumferential length of location 2 is 0.07 inch (1.778 mm) The distance between both locations is about 2.2 inch (55.88 mm) or the angle is about 110 degrees | Accept the part as-is. | Nill | 1502518 | \\192.168.12.21\IHI_Dr\02_GE90_Engine_DR_Tasks\DR_Tasks_2021\IHIQST-21-0845/
1252 | 1506085 | IHIQST-21-0857 | DR | GE90-100:110B1 | 906727 | 49955 | 8088 | 2209M28P01 | DISK-STG 5 LPTR | IHIY0948 | Rotor | AEGJ-3234-015 | 49955 | 8088 | INCO718HS (Ni Alloy) | scratch | forward flange and cone (Area M) | N/A | N/A | The LPT Stage 5 Disk was found with circumferential scratch marks in the transition between forward flange and cone (Area M). The biggest is approx. 0.150 inch (3.8 mm) x 0.016 inch (0.4 mm) in size with a maximum depth of 0.0034 inch (0.085 mm). Subtask 72-56-02-220-005 only gives limits for nicks and dents, which are serviceable up to 0.002 inch (0.05 mm) after removal of high metal. | Accept the part after high metal removal. | Nill | 1506085 | \\192.168.12.21\IHI_Dr\02_GE90_Engine_DR_Tasks\DR_Tasks_2021\IHIQST-21-0857/
1253 | 1506721 | IHIQST-21-0858 | DR | GE90-100:115B | 906449 | 57361 | 7156 | 2209M26P01 | DISK-STG 3 LPTR | IHIV0511 | Rotor | AEGJ-3234-016 | 57361 | 7156 | INCO718HS (Ni Alloy) | nicks | bolt holes (No.11 and No.12) chamfers of AFT flange | N/A | N/A | SIA 906449 is currently at TEXL for QT SV investigation due to high N1 vibration, Engine BTA is 77 cycle only. LPT Stage 3 disk was disassembled and performed mandatory inspection. In the process of inspecting LPT stage 3 disk, Two nicks were found on the bolt holes (No.11 and No.12) chamfers of AFT flange, it is not permitted as per EM Subtask 72-56-02-220-054. Refer the following measurement data: | Accept the part as-is. | Nill | 1506721 | \\192.168.12.21\IHI_Dr\02_GE90_Engine_DR_Tasks\DR_Tasks_2021\IHIQST-21-0858/
1254 | 1507040 | IHIQST-21-0860 | DR | GE90-85B | 900160 | 89937 | 13843 | 1767M49G07 | SHAFT-FWD FAN | IHIH0080 | Rotor | AEGJ-3111B | NOT KNOWN | NOT KNOWN | Ti-17 (Ti Alloy) | oversized | bolthole diameter | N/A | N/A | The Forward Fan Shaft exhibits 16-off mounting flange boltholes (Diameter AB) which are oversized. The maximum bolthole diameter is 0.7558 inch (19.198 mm) which is oversized by 0.0005 inch (0.0127 mm). Please find the defect measurement details in the below table. | Accept the part as-is. | DR #01012310 | 1507040 | \\192.168.12.21\IHI_Dr\02_GE90_Engine_DR_Tasks\DR_Tasks_2021\IHIQST-21-0860/
1255 | 1508307 | IHIQST-21-0861 | DR | GE90-100:115B | 907467 | 32179 | 4988 | 2115M60G04 (Module level) 2209M33P01 (Piece part level) | LP TURBINE MODULE ASSY BLADE-STG 1 LPT | M60907467 (Module level) | Rotor | AEGJ-3292 | NOT KNOWN | NOT KNOWN | Rene N-515 | dents and tear | Defect Location-1:LE Defect Location-2:TE | TE | N/A | ESN 907467 is a PR engine, removed for PR shop visit with ETSN/ECSN: 32,179/4,988, M61 currently work scope is L2. LPT stage 1 blades found dents and tear as below: Defect 1 (Blade #60): No. 60 blade found dent with tear with depth 0.067 inch (1.71 mm) on LE, the distance from inner platform is 2.260 inch (57.41 mm) which out of EM Subtask 72-00-56-220-134, R, (2) and 72-56-01-220-061, K, (7) serviceable limit and need to carry out 72-56-01 repair 005. Defect 2 (Blade #40): No. 40 blade found dent on TE with depth 0.035 inch (0.89 mm) is more than 0.025 inch (0.64 mm) which out of EM subtask 72-00-56-220-134 R (2) and 72-56-01-220-061 K (7) serviceable limit and need to carry out 72-56-01 repair 005 Defect 3 (Blade #67): No. 67 blade found dent on LE with depth 0.028 inch (0.72 mm) is more than 0.025 inch (0.64 mm) which out of EM subtask 72-00-56-220-134 R (2) and 72-56-01-220-061 K (7) serviceable limit and need to carry out 72-56-01 repair 005. | Accept the part after blend repair | Nill | 1508307 | \\192.168.12.21\IHI_Dr\02_GE90_Engine_DR_Tasks\DR_Tasks_2021\IHIQST-21-0861/
1256 | 1511839 | IHIQST-21-0879 | DR | GE90-100:115B | 907823 | 28890 | 4547 | 2115M61G05 (Module level) 2209M33P01 (Piece part level) | ROTOR STATOR ASSY-LPT BLADE-STG 1 LPT | M61907823 (Module level) | Rotor | AEGJ-3293 | NOT KNOWN | NOT KNOWN | RENE N515 (Ni alloy) | dents with tear/cracks | Defect Location-1:LPT stage 1 blades (No.19, dent on Area ) Defect Location-2:No.2, dent with cracks on trailing edge Defect Location-3: No.8, dent with crack on leading edge | No.2, dent with cracks on trailing edge | No.8, dent with crack on leading edge | ESN 907823 is for PR shop visit with ETSN/ECSN: 28,890 / 4,547; M61 currently work scope is Level 2. During inspection, there are dents with tear/cracks on LPT stage 1 blades as follows: Defect 1: No.19, dent on Area X of leading edge with protrusion depth is 0.025 inch (0.64 mm) and the distance from outer platform is 0.275 inches (6.99 mm), out of EM 72-56-01-220-061 K(6) serviceable limit and need to replace this blade. Defect 2: No.2, dent with cracks on trailing edge which axial depth (along chord) is 0.114 inch (2.90 mm), that is out of EM 72-00-56-220-134 R(2) and 72-56-01-220-061 K(7) serviceable limit, need to carry out 72-56-01 REP005. Defect 3: No.8, dent with crack on leading edge which protrusion depth is 0.036 inch (0.9 mm), that is out of EM 72-00-56-220-134 R(2) and 72-56-01-220-061 K(7) serviceable limit, need to carry out 72-56-01 REP005. Crack has an axial depth of 0.148 inch (3.76 mm) | Defect-1 (Blade #19): Accept the part as-is. Defect-2 (Blade #02): Accept the part after blend repair. | Nill | 1511839 | \\192.168.12.21\IHI_Dr\02_GE90_Engine_DR_Tasks\DR_Tasks_2021\IHIQST-21-0879/
1257 | 1509748 | IHIQST-21-0881 | DR | GE90-100:115B | 907329 | 31661 | 4592 | 2209M10G02 | SHAFT-AIR/OIL FWD FAN | IHIDM061 | Rotor | AEGJ-3046 | NOT KNOWN | NOT KNOWN | 6Al-4 (Ti Alloy) | damage | Aft threads | N/A | N/A | The subject Forward Fan Shaft exhibits damage to the Aft threads at 4-off locations. Refer the below table for defect measurements details. | Accept the part after high metal removal. | DR #00760946 | 1509748 | \\192.168.12.21\IHI_Dr\02_GE90_Engine_DR_Tasks\DR_Tasks_2021\IHIQST-21-0881/
1258 | 1513490 | IHIQST-21-0904 | DR | GE90-100:115B | 906399 | 62907 | 9411 | 2209M28P01 | DISK-STG 5 LPTR | IHIY0245 | Rotor | AEGJ-3235-006 | 57729 | 8504 | INCO718HS (Ni Alloy) | damage | FWD flange in Area B | N/A | N/A | LPT Stage-5 Disk exhibits damage across the FWD flange in Area B of two adjacent boltholes. Damage extends across the bolt hole chamfer. Damage was measured as 0.002 inch (0.051 mm) in depth at worst affected location. | Accept the part after high metal removal. | Nill | 1513490 | \\192.168.12.21\IHI_Dr\02_GE90_Engine_DR_Tasks\DR_Tasks_2021\IHIQST-21-0904/
1259 | 1512627 | IHIQST-21-0911 | DR | GE90-100:115B | 907389 | 34924 | 3530 | 1767M64G03 | DUCT-AIR OIL CENTER VENT | NOT KNOWN | Rotor | AEGJ-3234-017 | NOT KNOWN | NOT KNOWN | 321 STEEL (Fe alloy) | cracks | diameter B | N/A | N/A | During the FPI of the Departure Recommendation #01469143, cracks are on the diameter B of the FWD support land which length are between 0.04 inch (1.02 mm) and 0.07 inch (1.78 mm). Note: From defect images, it seems that crack is within flat region. | Accept the part after blend repair. | #01469143 | 1512627 | \\192.168.12.21\IHI_Dr\02_GE90_Engine_DR_Tasks\DR_Tasks_2021\IHIQST-21-0911/
1260 | 1513626 | IHIQST-21-0912 | DR | GE90-100:110B1 | 906596 | NOT KNOWN | NOT KNOWN | 2209M11G03 | SHAFT-MID FAN | IHIN5599 | Rotor | AEGJ-3068J | 50488 | 9636 | GE1014 (Fe Alloy) | Pitting | inner diameters of the shank nut holes | N/A | N/A | Pitting exists on the inner diameters of the shank nut holes on the number 4 bearing AFT rotating seal flange. One diameter exhibits pitting up to 0.0032 inch (0.082 mm) deep. The remaining of the holes have pitting ranging between 0.0002 - 0.0018 inch (0.006 - 0.046 mm). The diameters of the shank nut holes measure 0.311 inch (7.90 mm). The flange thickness measures 0.501 inch (12.73 mm) The exact depths of pitting are given in Figure 2. Additional Information: [GE-IHI] Recommendation 1: Machine the shank nut IDs up to a maximum diameter of 0.3174 inch (8.062 mm) to remove pitting following the guidelines outlined in repair 011. MPI the machined areas and shotpeen to an intensity of 10-15A. Substantiation 1: Machining the IDs will remove pitting. MPI will ensure no defects remain in the repaired areas. Shot peening the shank nut hole IDs will restore compressive stresses. Recommendation 2: Perform Repair 018 on the shank nut hole inner diameters. Substantiation 2: Grit blasting the affected area will remove any residual corrosion from the shaft. Shotpeening the shank nut hole IDs will restore compressive stresses. Corrosion pits on surfaces EL and ET are repairable up to 0.0030 inch (0.077 mm) deep by Repair 018 shotpeen. Shotpeen repair will preserve parent material on the IDs | Machine and shotpeen repair | AEGJ-3068J | 1513626 | \\192.168.12.21\IHI_Dr\02_GE90_Engine_DR_Tasks\DR_Tasks_2021\IHIQST-21-0912/
1261 | 1495164 | IHIQST-21-0929 | DR | GE90-100: 115B | 906297 | 57765 | 6626 | 2209M30P01 | BLADE-STG 1 LPT | NOT KNOWN | Rotor | AEGJ-3291 | NOT KNOWN | NOT KNOWN | Rene N-5 | tear | LPT Stage 1 blade T/E | N/A | N/A | 2021/11/11 Incoming defect statement for DR #01495164: LPT Stage 1 blade T/E was found with a tear. According to the AMM, no tears are allowed in this location. For the location, damage was near at the mid span maybe a little close to the shroud. The depth of the tear (Axial length) is 0.074 inch (1.88 mm) and Radial length is 0.105 inch (2.67 mm). Also deformation exists at the defect location. 2021/12/17 Update from GE/Shop on DR #01495164: It was recommended boroblending up to 0.095 inches (2.413 mm) in depth for this DR, but the re-measured (prior to repair) tear depth found out to be 0.138 inches (3.50 mm) [0.043 inches (1.10 mm) more)]. | Accept the part after blend repair with the remaining deformation as-is | N/A | 1495164 | \\192.168.12.21\IHI_Dr\02_GE90_Engine_DR_Tasks\DR_Tasks_2021\IHIQST-21-0929/
1262 | 1508307 | IHIQST-21-0935 | DR | GE90-100:115B | 907467 | 32179 | 4988 | 2115M60G04 (Module level) 2209M33P01 (Piece part level) | LP TURBINE MODULE ASSY BLADE-STG 1 LPT | M60907467 (Module level) | Rotor | AEGJ-3296 | NOT KNOWN | NOT KNOWN | Rene N-515 | FPI indications | blades | N/A | N/A | This DR was accepted, but shop reported some FPI indications are detected on the blades which was recommended to accept as-is (No.40 and No.67). | Accept the part after blend repair. | N/A | 1508307 | \\192.168.12.21\IHI_Dr\02_GE90_Engine_DR_Tasks\DR_Tasks_2021\IHIQST-21-0935/
1263 | 1520529 | IHIQST-21-0940 | DR | GE90-100:115B | 906395 | 57852 | 7860 | 1767M64G01 | DUCT-AIR OIL CENTER VENT | NOT KNOWN | Rotor | AEGJ-3209 | NOT KNOWN | NOT KNOWN | 321 STEEL (Fe Alloy) | Corrosion | Center Vent Duct outer diameter surface | N/A | N/A | Corrosion on the Center Vent Duct outer diameter surface at the forward end position and cone area, about 0.001 inch (0.03 mm) in depth. | Accept the part as-is. | DR #01319830 | 1520529 | \\192.168.12.21\IHI_Dr\02_GE90_Engine_DR_Tasks\DR_Tasks_2021\IHIQST-21-0940/
1264 | 1521184 | IHIQST-22-0002 | DR | GE90-100:115B | 906395 | 57852 | 7860 | 2209M28P01 | DISK-STG 5 LPTR | IHIY0576 | Rotor | AEGJ-2893 | NOT KNOWN | NOT KNOWN | INCO718HS (Ni Alloy) | Nicks | two bolt hole chamfers | N/A | N/A | Nicks on two bolt hole chamfers of the LPT Stage 5 Disk, one on each, max depth is 0.004 inch (0.10 mm). | Accept the part after high metal removal. | DR #00476369-Defect 1 (AEGJ-2893) | 1521184 | \\192.168.12.21\IHI_Dr\02_GE90_Engine_DR_Tasks\DR_Tasks_2022\IHIQST-22-0002/
1265 | 1510641 | IHIQST-21-0917 | DR | CF34-10E: 5A1 | 994777 | 29637 | 24785 | 2226M24P01 | INTERSTAGE SEAL-STG. 3/4 LPT | FFL493EE | Stator | N/A | NOT KNOWN | NOT KNOWN | INCO718 (Ni Alloy) | U/Min | diameter C | N/A | N/A | During incoming condition, it was verified diameter C out of ESM limits. The value found is 19.909 inch (505.68 mm) which is U/Min by 0.002 inch (0.05 mm). Diameter C is Outer disk mating diameter. | Accept the part as-is. | N/A | 1510641 | \\192.168.12.21\IHI_Dr\12_CF34_Engine_DR_Tasks\DR_Tasks_2021\IHIQST-21-0917/
1266 | 1473182 | IHIQST-21-0965 | DR | CF34-8E:8E | 193422 | NOT KNOWN | NOT KNOWN | 4117T50G02 | CASE-LPT | IHI370DB | Stator | NOT KNOWN | NOT KNOWN | NOT KNOWN | WASPALOY | Nick | Area G | N/A | N/A | Nick found in Area G of Stage 3 shroud inner surface which measured as 0.250 inch (6.35 mm) long x 0.150 inch (3.81 mm) wide x 0.014 inch (0.36 mm) max depth at the center of the nick. The wall thickness at the 0.014 inch (0.36 mm) depth checks 0.050 inch (1.27 mm) thick. | Accept the part after blend repair. | DR #01464563 | 1473182 | \\192.168.12.21\IHI_Dr\12_CF34_Engine_DR_Tasks\DR_Tasks_2021\IHIQST-21-0965/
1267 | 1473779 | IHIQST-21-0746 | DR | GEnx-1B:1B76/P2 | 958304 | 10005 | 1464 | 2332M72P01 | BLADE-STAGE 5 LPT | NOT KNOWN | Rotor | AENJE-4722 | NOT KNOWN | NOT KNOWN | RENE77 (Ni Alloy) | Bent | Tip shroud | N/A | N/A | During incoming BSI inspection for hot section QT, 1ea LPT Stage 5 Blade was found with a bent on tip shroud 0.004 inch (0.10 mm) deep. No BSI criteria available for LPT Stage 5 Blade tip shroud bent. | Accept the part as-is. | Nill | 1473779 | \\192.168.12.21\IHI_Dr\11_GEnx_Engine_DR_Tasks\DR_Tasks_2021\IHIQST-21-0746/
1268 | 1483363 | IHIQST-21-0766 | DR | GEnx-2B: 2B67/P | 959509 | NOT KNOWN | NOT KNOWN | 2332M33G04 | SHAFT-MID FAN | JHVAA759 | Rotor | AENJ-3311-004 | 22319 | 2286 | GE1014 (Fe Alloy) | Corrosion pits | Fwd chamfer | N/A | N/A | Corrosion pits were found on fwd chamfer of the seal air flange shank nut holes. Max. Depth is 0.10 mm (0.004 inch). The corrosion pits can be removed with a blending up to 0.15 mm (0.006 inch) in depth in accordance with INSPECTION 001, However, IHI thinks blend depth and area will be unable to be measured after blending. Because corrosion pits are found entire (360 deg.) of chamfer, so that the original contour will not remain after blending. | Accept the part after shot peen repair | Nill | 1483363 | \\192.168.12.21\IHI_Dr\11_GEnx_Engine_DR_Tasks\DR_Tasks_2021\IHIQST-21-0766/
1269 | 1495013 | IHIQST-21-0815 | DR | GEnx-2B:67/P | 959133 | 13526 | 1654 | 2332M32G01 | SHAFT-LPT CONE | JHVAF044 | Rotor | AENJ-3312-002 | 13526 | 1876 | INCO718 | Damage | Bolt holes on aft face | N/A | N/A | During Inspection of LPT Cone shaft. Damage was noted on 55 off Bolt holes on aft face of the mounting flange. Depth of damage ranges from 0.001 inch (0.03 mm) through to 0.016 inch (0.41 mm). Worst damage was measured at 3 locations: 1. 0.0065 inch (0.165 mm) depth , 0.120 inch (3.05 mm) length, 0.022 inch (0.56 mm) width 2. 0.016 inch (0.41 mm) depth, 0.110 inch (2.80 mm) length, 0.040 inch (1.02 mm) width 3. 0.0055 inch (0.140 mm) depth, 0.140 inch (3.56 mm) length, 0.047 inch (1.19 mm) width. The remaining 52 damages are on chamfer. Cause of the damage: These damage was caused during disassembly and are localized to the AFT flange face of the Cone shaft only. When removing captive bolts through the cone shaft, tooling impacted the flange. There is no damage on the Stage 5 seal or Stage 4 Disk. | Reject the part. | Nill | 1495013 | \\192.168.12.21\IHI_Dr\11_GEnx_Engine_DR_Tasks\DR_Tasks_2021\IHIQST-21-0815/
1270 | 1501133 | IHIQST-21-0840 | DR | GEnx-2B:67/P | 959374 | 24859 | 4058 | 2440M57P01 | BLADE-STAGE 1 LPT | NOT KNOWN | Rotor | AENJ-3416 | NOT KNOWN | NOT KNOWN | RENE N515 (Ni alloy) | dent | Trailing edge | N/A | N/A | During post test borescope inspection, one off stage 1 LPT blade has been noted with a dent and associated protrusion cracking to the trailing edge. The damage is noted 0.210 inch. (5.33 mm) from the outer platform and measured 0.095 inch. (2.41 mm) in depth from the trailing edge. | Accept the part after Borescope blend repair. | Nill | 1501133 | \\192.168.12.21\IHI_Dr\11_GEnx_Engine_DR_Tasks\DR_Tasks_2021\IHIQST-21-0840/
1271 | 1501028 | IHIQST-21-0841 | DR | GEnx-1B | 956355 | NOT KNOWN | NOT KNOWN | 2332M81G03 | SHAFT-MID FAN | JHVAA643 | Rotor | AENJ-3294 | 11471 | 2433 | GE1014 (Fe Alloy) | Corrosion pits | Fwd chamfer | N/A | N/A | Corrosion pits were found on fwd chamfer of the seal air flange shank nut holes. Maximum depth is 0.0032 inch (0.08 mm). The corrosion pits can be removed with a blending up to 0.0060 inches (0.15 mm) in depth in accordance with INSPECTION 001. However, IHI thinks blend depth and area will be unable to be measured after blending. Because corrosion pits are found entire (360 deg.) of chamfer, so that the original contour will not remain after blending. | Accept the part after shot peen repair. | DR #01365998 (AENJ-3294) | 1501028 | \\192.168.12.21\IHI_Dr\11_GEnx_Engine_DR_Tasks\DR_Tasks_2021\IHIQST-21-0841/
1272 | 1508784 | IHIQST-21-0871 | DR | GENX-2B: 2B67/P | 959398 | 27364 | 2818 | 2332M33G04 | SHAFT-MID FAN | JHVAA538 | Rotor | AENJ-3311-004 | 22910 | 2391 | GE1014 | Step | Upper air hole | N/A | N/A | The subjected Fan Mid Shaft is found with Step on the upper air hole. Step height is measured at 3 sections. Section 1 step height is 0.00021 inch (0.0053 mm), Section 2, 3 step height is 0.00013 inch (0.0032 mm). | Accept the part as-is. | Nill | 1508784 | \\192.168.12.21\IHI_Dr\11_GEnx_Engine_DR_Tasks\DR_Tasks_2021\IHIQST-21-0871/
1273 | 1512756 | IHIQST-21-0902 | DR | GEnx-1B 70/75/P2 | 956142 | 17019 | 2753 | 2332M68P01 | BLADE-STAGE 1 LPT | NOT KNOWN | Rotor | AENJ-3427 | NOT KNOWN | NOT KNOWN | RENE N515 | dent | Trailing edge convex surface | N/A | N/A | During BSI inspection of LPT, 1 off Stage 1 blade has been noted with a dent on the T/E convex surface measuring 0.007 inch (0.18 mm) in depth, 1.022 inch (25.96 mm) from blade shroud with protrusion on concave measuring 0.005 inch (0.13 mm) with cracking extending 0.092 inch (2.34 mm) from T/E which is out with the blend limits of EM SP 004 Subtask 72-00-00-350-012 figure 228 (sheet 1). | Accept the part after Borescope Blend repair. | Nill | 1512756 | \\192.168.12.21\IHI_Dr\11_GEnx_Engine_DR_Tasks\DR_Tasks_2021\IHIQST-21-0902\Deliverables/
1274 | 1514257 | IHIQST-21-0907 | DR | GEnx-1B:1B70/75/P2 | 956414 | 27984 | 5326 | 2305M60G07 (Module level) 2332M68P01 (Piece part) | LPT MODULE ASSEMBLY BLADE-STAGE 1 LPT | JHVEA324 (Module level) | Rotor | AENJ-3429 | NOT KNOWN | NOT KNOWN | RENE N515 (Ni Alloy) | Abnormality | LPT Blade | N/A | N/A | During incoming BSI, 1 LPT Blade was found with an abnormality as per the attached pictures. It seems to be a manufacturing deviation (deformation) having length of 0.166 inch (4.22 mm) and depth is 0.026 inch (0.66 mm). | Accept the part as-is. | Nill | 1514257 | \\192.168.12.21\IHI_Dr\11_GEnx_Engine_DR_Tasks\DR_Tasks_2021\IHIQST-21-0907/
1275 | 1516841 | IHIQST-21-0924 | DR | GEnx-1B:1B70/75/P2 | 956414 | 27984 | 5326 | 2440M91G06 | SHAFT-MID FAN | JHVAA658 | Rotor | NOT KNOWN | 27984 | 5326 | GE1014 (Fe Alloy) | Various | Aft pilot diameter | N/A | N/A | Subject Mid Fan Shaft was found with following damages on aft pilot diameter: Description 1st Damage 2nd Damage 3rd Damage 4th Damage 5th Damage Damage Missing Coating Wear Missing Coating Missing Coating Scratch Depth (inch (mm)) 0.00563 (0.1430) 0.00521 (0.1323) 0.00479 (0.1217) 0.00533 (0.1354) 0.00218 (0.0554) Additional information: [GE-IHI]: Request for accept the condition as-is. Proposed work scope does not foresee LPT disassembly, hence the shaft is assembled to the LPT Major module. Additional information received on 17th Dec: The inflicted damage did expose the base metal, but it did not affect it. Rate of damaged area is well below 25%. Diameter A in process size was 5.605 inches (142.368 mm) Diameter A in Finished dimension 5.6196 inches (142.739 mm) | Accept the part as-is. | Nill | 1516841 | \\192.168.12.21\IHI_Dr\11_GEnx_Engine_DR_Tasks\DR_Tasks_2021\IHIQST-21-0924/
1276 | 1517562 | IHIQST-21-0928 | DR | GEnx-1B:1B74/75/P2 | 958067 | 12349 | 1395 | 2305M51G08 | ROTOR ASSEMBLY-HPC | CRT958067 | Rotor | AENJE-4837 | NOT KNOWN | NOT KNOWN | NOT KNOWN | dent | Root radius | N/A | N/A | ESN 958067 is at Celma for Quick Turn Shop Visit for Phase 2+ upgrade. During incoming BSI one HPC Stage 9 Blade#30 was found with a dent on the root radius. Damage is 0.007 inch (0.18 mm) deep and 0.063 inch (1.61 mm) from the blade platform. Additional information: Celma would like to know if this condition can be accepted as is to avoid module escalation. Refer to Figure 1 and Figure 2 for defect details. | Accept the part as-is. | Nill | 1517562 | \\192.168.12.21\IHI_Dr\11_GEnx_Engine_DR_Tasks\DR_Tasks_2021\IHIQST-21-0928/
1277 | 1520321 | IHIQST-21-0937 | DR | GEnx-1B:1B74/75/P2 | 958402 | 6198 | 1366 | 2332M70P01 2332M72P01 | BLADE-STAGE 3 LPT BLADE-STAGE 5 LPT | NOT KNOWN | Rotor | AENJ-3431 | NOT KNOWN | NOT KNOWN | 2332M70P01 [RENE80 (Ni Alloy)] 2332M72P01 [RENE77 (Ni Alloy)] | Nick, Chipped metal and dent | Trailing edge of shroud of the blade | N/A | N/A | Visual inspection of M61 found 2 unserviceable damages on LPT stage 1 blades. Defect 1: Blade #18 found with a tear on leading edge in area X, about 0.050 inch (1.27 mm) in depth, 0.341 inch (8.66 mm) from outer platform. Defect 2: Blade #7 found with a | Defect-1, Defect-2.2 and Defect-2.2: Accept the part as-is. Defect-3: No action required from QuEST, as part is GE/Avio proprietary. | Nill | 1520321 | \\192.168.12.21\IHI_Dr\11_GEnx_Engine_DR_Tasks\DR_Tasks_2021\IHIQST-21-0937/
1278 | 1525509 | IHIQST-22-0003 | DR | GE90-100:115B | 906181 | 71403 | 10817 | 2209M25P01 | DISK-STG 2 LPTR | IHIU0101 | Rotor | AEGJ-3235-007 | 71632:18 | 10867 | INCO718HS (Ni Alloy) | over-temp | LPT disks | N/A | N/A | Refer to the w/s, LPT module was suffered from over-temp during on-wing operation, so that the special measurement was performed on all LPT disks per ESM 72-56-02-220-079. Refer to the CMM measurement, the dia. AX of the LPT S2D is undersized and worst measured dimension is 50.50413inch (1282.7979 mm) which is U/Min by 0.00087 inch (0.0221 mm) per ESM 72-56-02-220-079. Hardness test & Dia. W is within ESM limit, except Diameter AX. | Accept the part as-is. | N/A | 1525509 | \\192.168.12.21\IHI_Dr\02_GE90_Engine_DR_Tasks\DR_Tasks_2022\IHIQST-22-0003
1279 | 1524136 | IHIQST-22-0004 | DR | GE90-100:110B1 | 906822 | 28202 | 4548 | 2209M29G01 | SHAFT-ASSY LPT CONE | IHIDB011 | Rotor | N/A | 28202 | 4548 | INCO718 (Ni Alloy) | Dent/missing | ID side of the LPT Cone shaft. | N/A | N/A | During inspection Dent/missing were found from the ID side of the LPT Cone shaft. [Additional Information] There are five surface slots in the figure (see a red circle). However, there are only three Tabs in the matching Extension Duct (PN 1865M88G01). Is it normal to have 5 slots on the blue print? Or was it the result of the repair? We don't have a document to confirm information on this. No information is written in the Part. It is “typical” missing material on the cone shaft ID at two locations and a dent at third location, which we don’t see that often. | Accept the part as-is. | SR Number: 7-1-3513283352 | 1524136 | \\192.168.12.21\IHI_Dr\02_GE90_Engine_DR_Tasks\DR_Tasks_2022\IHIQST-22-0004
1280 | 1523372 | IHIQST-21-0967 | DR | GEnx-1B:1B70/75/P2 | 956570 | 16640 | 3203 | 2332M69P01 | BLADE-STAGE 2 LPT | NOT KNOWN | Rotor | NOT KNOWN | NOT KNOWN | NOT KNOWN | RENE N4 | corrosion and missing coating | Aft and Fwd angel wings (both sides) Aft and Fwd dovetail post surfaces Shank on both sides Aft and Fwd dovetail post surfaces Shank on both sides | Aft and Fwd dovetail post surfaces | Shank on both sides | Found corrosion and missing coating on blades set at several areas. There is not criteria in module level manual. There is missing coating caused by corrosion on the coating - the regions where coating corrosion is present are showing no coating or flaked coating. All set of blades affected on the following areas: - Aft and Fwd angel wings (both sides) - Aft and Fwd dovetail post surfaces - Shank on both sides Additional Information: Engine inducted for performance restoration, Blades stage 2 exposed due to LPT Stage 1 Blades cracked - LPT was escalated. This engine experienced deflector liberation and subsequent engine removal. Although the work scope is at bladed disks level, some blades have been scrap and so the blades were removed from the disks and for this reason the shop applied the piece parts level inspection criteria. | For corrosion: Accept the part as-is. For Missing coating: Perform heat tint test to the affected blades. Refer to SPM 70-33-05 SPECIAL HEAT TINT INSPECTION TO FIND ALUMINIDE COATING. If blue color marks cannot find after heat tint test, these blades can be accepted as-is. | #01517079 and #01517129 | 1523372 | \\192.168.12.21\IHI_Dr\11_GEnx_Engine_DR_Tasks\DR_Tasks_2021\IHIQST-21-0967
1281 | 1528782 | IHIQST-22-0007 | DR | GEnx-1B:1B74/75/P2 | 958407 | 8864 | 1139 | 2332M72P01 | BLADE-STAGE 5 LPT | NOT KNOWN | Rotor | AEGJE-0656 | NOT KNOWN | NOT KNOWN | RENE77 (Ni Alloy) | corrosion | All over blades | N/A | N/A | LPT Stage 5 Blades found with suspected corrosion. Seeking clarification on the defect found during BSI Inspection. (Based on incoming defect pictures defect found all over the blade). | Accept the part as-is. | AEGJE-0656 (GE90-94B) | 1528782 | \\192.168.12.21\IHI_Dr\11_GEnx_Engine_DR_Tasks\DR_Tasks_2022\IHIQST-22-0007
1282 | 1528171 | IHIQST-22-0006 | DR | CF34-8E:8E | 193321 | NOT KNOWN | NOT KNOWN | 4117T50G03 | CASE-LPT | IHI087DB | Stator | NOT KNOWN | NOT KNOWN | NOT KNOWN | WASPALOY | undersize/Oversize | Radial Dim V (Stage 3) | N/A | N/A | Defect-1: Radial Dim V (Stage 3) checks 0.7656 inch (19.446 mm) or 0.0008 inch (0.020 mm) undersize. Defect-2: Repair 004, Figure 902 dimension 0.1966 inch (5.000 mm) maximum checks 0.202 inch (5.13 mm) or 0.0054 inch (1.137 mm) oversize. | Accept the part after machining | N/A | 1528171 | \\192.168.12.21\IHI_Dr\12_CF34_Engine_DR_Tasks\DR_Tasks_2022\IHIQST-22-0006/
1283 | 1528342 | IHIQST-22-0008 | DR | CF34-8C:5A1 | 194845 | 23041 | 23791 | 4151T46G02 | RETAINER-INNER LINER | NOT KNOWN | Stator | NOT KNOWN | NOT KNOWN | NOT KNOWN | RENE41 (Ni Alloy) | miss drilled | 6 o'clock air hole | N/A | N/A | The 6 o'clock air hole was miss drilled resulting in an offset in the counter clockwise direction. This offset measures approx. 0.082 inch (2.09 mm) from the nominal center of the hole (resultant 0.162 position). The offset is still located on the hole pattern circle Dia. 12.953 inch (329 mm). The hole diameter measures on size at 0.257 inch (6.53 mm) (within service limits). | Accept the part as-is. | DR #01233852 | 1528342 | \\192.168.12.21\IHI_Dr\12_CF34_Engine_DR_Tasks\DR_Tasks_2022\IHIQST-22-0008/
1284 | 1527045 | IHIQST-22-0017 | DR | CF34-10E | 424453 | NOT KNOWN | NOT KNOWN | 2226M37G08 | CASE-LPT | JHV525BH | Stator | NOT KNOWN | NOT KNOWN | NOT KNOWN | WASPALOY | Nicks | face of the EGT probe boss | N/A | N/A | Nicks on the face of the EGT probe boss. Nick checks 0.20 inch (5.1 mm) long x 0.045 inch (1.15 mm) wide x 0.013 inch (0.34 mm) deep. | Accept the part after high metal removal. | N/A | 1527045 | \\192.168.12.21\IHI_Dr\12_CF34_Engine_DR_Tasks\DR_Tasks_2022\IHIQST-22-0017/
1285 | 1529707 | IHIQST-22-0070 | DR | CF34-8C:8C |  |  |  | 4117T50G03 | CASE-LPT | IHI239DB | Stator | AESJ-5931 |  |  | WASPALOY | undersize | Radial Dimension V (Stage 3) | N/A | N/A | The Radial Dimension V (Stage 3) checks 0.7559 inch (19.200 mm) or 0.0105 inch (0.267 mm) undersize. | Accept the part after machining repair | DR #01290891 (IHIQST-20-0556), DR #01289175, AESJ-5931 (IHIQST-20-0543) | 1529707 | \\192.168.12.21\IHI_Dr\12_CF34_Engine_DR_Tasks\DR_Tasks_2022\IHIQST-22-0070/
1286 | 1517607 | IHIQST-22-0071 | DR | CF34-10E:10E6 |  |  |  | 2228M11G01 | FRAME-TURBINE REAR | JHV611AV | Rotor | #01229270 |  |  | RENE220 | distortion | outer forward flange | N/A | N/A | The subject part present distortion at the outer forward flange, surface D flatness is 0.016 inch (0.407 mm). During thermal spray repair of diameter “DD” (Repair 003) procedure we found the surface “D” flatness out of limits. GE provided the CMM data has information on Area PD, Hole location and Hole Ligament. | Accept the part as-is and continue with Repair 003 | DR #01229270 | 1517607 | \\192.168.12.21\IHI_Dr\12_CF34_Engine_DR_Tasks\DR_Tasks_2022\IHIQST-22-0071/
1287 | 1530162 | IHIQST-22-0080 | DR | CF34-8E:8E5 | 193777 | NOT KNOWN | NOT KNOWN | 4117T89G02 | SHROUD-STAGE 5 LPT | 01, 03-06, 08-10, 12-13, 15,16, 18-20 | Rotor | NOT KNOWN | NOT KNOWN | NOT KNOWN | Haynes188 (Co Alloy) | wear | radius of the anti-rotation slot | N/A | N/A | At initial inspection GE Hungary found wear at the radius of the anti-rotation slot larger than serviceable limit of 0.0051 inch (0.130 mm). Current condition the wear: ~ 0.2-0.7 inch (5.08 -17.78 mm). Additional information: We should accomplish the operations of the Repair-004, but in this repair contains a note "DO NOT WELD BUILD-UP THE RADII OF THE SHROUD ANTI-ROTATION SLOT. DAMAGE TO THE SHROUD CAN OCCUR AND IT CAN BECOME UNSERVICEABLE”. | Accept the part after weld repair | N/A | 1530162 | \\192.168.12.21\IHI_Dr\12_CF34_Engine_DR_Tasks\DR_Tasks_2022\IHIQST-22-0080/
1288 | 1529694 | IHIQST-22-0081 | DR | CF34-10E:10E6 | 994569 | 29854 | 24776 | 2226M23P01 | INTERSTAGE SEAL-STG. 2/3 LPT | FFL428EC | Rotor | AESJ-6279 | NOT KNOWN | NOT KNOWN | INCO718 (Ni alloy) | U/Min | Diameter C | N/A | N/A | During incoming inspection it was verified the diameter C of STGS 2-3 INTERSTG SEALS out of the ESM limits. Diameter C found 20.239 inch (514.07 mm) which is U/Min by 0.003 inch (0.08 mm). Additional information: GE Celma would like to accept the part as is. Please refer to similar DR cases #01507635, #01410884 & #01390513 | Accept the part as-is. | DR #01390513 | 1529694 | \\192.168.12.21\IHI_Dr\12_CF34_Engine_DR_Tasks\DR_Tasks_2022\IHIQST-22-0081/
1289 | 1531621 | IHIQST-22-0083 | DR | CF34-8E:8E | 193423 | NOT KNOWN | NOT KNOWN | 4117T50G03 | CASE-LPT` | IHI318DB | Stator | NOT KNOWN | NOT KNOWN | NOT KNOWN | WASPALOY | bulge | Stage 3 Shroud Support Hook | Stage 4 Nozzle Support Hook | N/A | During repair of LPT case per 72-57-01 Repair 004 (Weld Repair of Full Circumference Damage on the Stage 3 Shroud Support Hook and the Stage 4 Nozzle Support Hook), a bulge exists on the casing shell at the stage 3 shroud support hook area measuring 0.0053 inch (0.135 mm). | Accept the part as-is. | DR #01297929 | 1531621 | \\192.168.12.21\IHI_Dr\12_CF34_Engine_DR_Tasks\DR_Tasks_2022\IHIQST-22-0083/
1290 | 1532586 | IHIQST-22-0090 | DR | CF34-8C:8C | 194396 | 15132 | 16672 | 4118T70P01 | LINER-OUTER TRANSITION | NOT KNOWN | Stator | NOT KNOWN | NOT KNOWN | NOT KNOWN | RENE80 (Ni alloy) | corrosion | AFT hook surfaces | N/A | N/A | After removing corrosion on 3 ea outer transition liners AFT hook surfaces, we measured the following wall thicknesses: 1) 0.81 mm (0.032 inch) 2) 0.81 mm (0.032 inch) 3) 0.70 mm (0.027 inch) | Accept the part as-is. | DR #00660553, 00660576 and 00660592 | 1532586 | \\192.168.12.21\IHI_Dr\12_CF34_Engine_DR_Tasks\DR_Tasks_2022\IHIQST-22-0090/
1291 | 1531831 | IHIQST-22-0091 | DR | CF34-8E:E5 | 193303 | 34370 | 24528 | 4151T31G03 | FRAME-TURBINE EXHAUST | IHI795HF | Stator | NOT KNOWN | NOT KNOWN | NOT KNOWN | INCO718 (Ni Alloy) | mark/damage | stud | N/A | N/A | The SB 72-0063 has to be implemented to subject TRF as per RD 940-221-S1. After machining the 2ea studs as per Step 5 B (3), unfortunately 1ea stud found with a mark/damage caused by a center point. The depth of the mark/damage is 0.031 inch (0.79 mm) below the surface. | Accept the part as-is and continue with repair procedure as per RD 940-221-S1. | N/A | 1531831 | \\192.168.12.21\IHI_Dr\12_CF34_Engine_DR_Tasks\DR_Tasks_2022\IHIQST-22-0091/
1292 | 1532708 | IHIQST-22-0092 | DR | CF34-8C:8C5B1 | 194402 | 31810 | 24085 | 4151T96G02 | BAFFLE-A/O LPT | NOT KNOWN | Rotor | NOT KNOWN | NOT KNOWN | NOT KNOWN | INCO625 (Ni Alloy) | under minimum | Dim V | Dim W | N/A | On this part, one patch cut out is undersize for Dim V and Dim W. Item 1: Dim V measures 10.793 inch (274.15 mm), 0.0042 inch (0.10 mm) under minimum. Item 2: Dim W measures 10.2465 inch (260.261 mm), 0.0095 inch (0.241 mm) under minimum. Additional information: 1. While the cut out does not meet the min size for Dim V or Dim W, the overall height of the cut out measures between 1.110 inch (28.19 mm) to 1.117 inch (28.37 mm) which is within limit of 1.1024 inch (28.001 mm) to 1.1220 inch (28.500 mm). 2. The patch has been installed into this location so no more blending will be required to fit it. | Accept the part as-is. | N/A | 1532708 | \\192.168.12.21\IHI_Dr\12_CF34_Engine_DR_Tasks\DR_Tasks_2022\IHIQST-22-0092/
1293 | 1525916 | IHIQST-22-0094 | DR | CF34-10E:10E5A1 | 994871 | 31023 | 24732 | 2226M22P01 | INTERSTAGE SEAL-STG. 1/2 LPT | JHV008DE | Stator | AESJ-6272 | NOT KNOWN | NOT KNOWN | INCO718 (Ni alloy) | U/Min | Dimension B | N/A | N/A | During incoming inspection it was verified the dimension B (axial length) of STGS 1-2 INTERSTG SEALS out of the ESM limits. Dimension B found 0.8692 inch (22.078 mm) which is U/Min by 0.0032 inch (0.082 mm). | Accept the part as-is. | N/A | 1525916 | \\192.168.12.21\IHI_Dr\12_CF34_Engine_DR_Tasks\DR_Tasks_2022\IHIQST-22-0094/
1294 | 1534787 | IHIQST-22-0115 | DR | CF34-8E:8E5 | 193359 | 36882 | 23742 | 4118T77G05 | BAFFLE-LPT | NOT KNOWN | Rotor | NOT KNOWN | NOT KNOWN | NOT KNOWN | INCO 625 (Ni Alloy) | chamfer damage (oversize) | outer wall | N/A | N/A | One rivet hole drilled with what appears to be dull tooling, resulted in a chamfer on outer wall measuring 0.225 inch (5.72 mm) outer diameter with a thru hole of 0.105 inch (2.67 mm). | Perform weld repair | DR #01238907 & #01384799 | 1534787 | \\192.168.12.21\IHI_Dr\12_CF34_Engine_DR_Tasks\DR_Tasks_2022\IHIQST-22-0115/
1295 | 1534533 | IHIQST-22-0116 | DR | CF34-8E:8E | 193454 | NOT KNOWN | NOT KNOWN | 4117T50G03 | CASE-LPT | IHI466DB | Stator | AESJ-5931 | NOT KNOWN | NOT KNOWN | WASPALOY | undersize | Radial Dimension V (Stage 3) | N/A | N/A | The Radial Dimension V (Stage 3) checks 0.7641 inch (19.408 mm) or 0.0023 inch (0.058 mm) undersize. | Accept the part as-is. | DR #01289175 | 1534533 | \\192.168.12.21\IHI_Dr\12_CF34_Engine_DR_Tasks\DR_Tasks_2022\IHIQST-22-0116/
1296 | 1530756 | IHIQST-22-0112 | DR | GE90-100:110B1 | 907479 | 34451 | 4538 | 2209M11G06 (Piece part level) 2115M64G02 Module level) | SHAFT-MID FAN LP MIDSHAFT ASSY | IHIN6586 | Rotor | N/A | 34451 | 4538 | GE1014 (Fe Alloy) | shot peening was applied to painted area | OD surface | N/A | N/A | During shot peening repair of the aft flange aft face (surface ED) at module level (ESM 72-00-58, Repair 003), shot peening was applied to painted area of OD surface in error. Additional information: Shot Peen overspray on FMS shaft due to error in machine program. Occurs 360 degrees circumferentially around shaft. Program was meant for Surface ED and was designed to achieve 11.5A intensity however the standoff distance to the shaft is greater than designed for ED. Program allowed the shot peen machine to start spraying while it was travelling axially down towards the bell end. Shaft is at module level. | Accept the part as-is. | N/A | 1530756 | \\192.168.12.21\IHI_Dr\02_GE90_Engine_DR_Tasks\DR_Tasks_2022\IHIQST-22-0112/
1297 | 1535107 | IHIQST-22-0126 | DR | GE90-100:115B | 907324 | 33936 | 4039 | 2209M22P01 | BLADE-STAGE 4 LPT | NOT KNOWN | Rotor | AEGJ-3299 | NOT KNOWN | NOT KNOWN | RENE77 (Ni Alloy) | dents | Leading Edge of some LPT Stage 4 Blades | N/A | N/A | The engine 907324 ACA which is in workshop for a QSV M 40 Visit. 10 dents are found on Leading Edge of some LPT Stage 4 Blades during the borescope inspection. One is exceeding the AMM limit and distortion is 0.061 inch (1.55 mm) in depth. The others (9 dents) are still within the AMM limit because AMM limit allows up to five dents with distortion up to 0.055 inch (1.40 mm) in depth as per blade. | Accept the part as-is. | N/A | 1535107 | \\192.168.12.21\IHI_Dr\02_GE90_Engine_DR_Tasks\DR_Tasks_2022\IHIQST-22-0126/
1298 | 1537446 | IHIQST-22-0140 | DR | GE90-100:115B | 906893 | 38434 | 4553 | 2209M10G02 | SHAFT-AIR/OIL FWD FAN | IHIDL901 | Rotor | AEGJ-2962 | NOT KNOWN | NOT KNOWN | 6Al-4 (Ti Alloy) | nicks/dents | surface AP (No. 2 BALL BEARING ASSEMBLY ) | N/A | N/A | During quick turn shop visit of ESN 906-893, shop had to remove the n2 bearing assembly for core module removal. During inspection of the No. 2 BALL BEARING ASSEMBLY shop found several damages at the Forward Fan Shaft (PN: 2209M10G02; S/N: IHIDL901) surface AP. As mentioned, the n2 bearing was removed only for access and it was not scheduled work for this module. Maximum depth of nicks/dents was measured with 0.00271 inch (0.0688 mm). Damages were found 360°on surface AP. Top 3 locations in regards to depth were measured with: 0.00271 inch (0.0688 mm); 0.00225 inch (0.0571 mm) and 0.00158 inch (0.0402 mm). High metal is not observed. All locations show a smooth contour. Therefore blending for high metal removal is not required. No limit is given for the surface in 72-00-26. By evaluating the damage i.a.w ESM 72-26-01, INSPECTION 001 FORWARD FAN SHAFT – INSPECTION (Subtask 72-26-01-220-011) the depth of the damage exceeds the repairable limit of 0.002 inch (0.05 mm). | Accept the part as-is. | #00629677 | 1537446 | \\192.168.12.21\IHI_Dr\02_GE90_Engine_DR_Tasks\DR_Tasks_2022\IHIQST-22-0140/
1299 | 1532030 | IHIQST-22-0088 | DR | GEnx-1B:1B70/75/P2 | 956465 | 26131 | 4894 | 2332M69P01 | BLADE-STAGE 2 LPT | NOT KNOWN | Rotor | AENJ-3442 | NOT KNOWN | NOT KNOWN | RENE N4 (Ni alloy) | Nicks and dents | Leading edge blade tip Area Z | N/A | N/A | Nicks and dents found on Multiple LPT stage 2 blades on leading edge blade tip Area Z. Nicks measured at 0.007 inch (0.18 mm) and 0.011 inch (0.28 mm) in depth. Dents measured at 0.013 inch (0.33 mm) and 0.017 inch (0.43 mm) in depth. Damage found is outside AMM serviceable limits. | Accept the part as-is. | Nill | 1532030 | \\192.168.12.21\IHI_Dr\11_GEnx_Engine_DR_Tasks\DR_Tasks_2022\IHIQST-22-0088/
1300 | 1532029 | IHIQST-22-0089 | DR | GEnx-1B:1B70/75/P2 | 956465 | 26131 | 4894 | 2332M70P01 | BLADE-STAGE 3 LPT | NOT KNOWN | Rotor | AENJ-3443 | NOT KNOWN | NOT KNOWN | RENE 80 (Ni Alloy) | Nick | Top platform and angel wing trailing edge | trailing edge | N/A | Nick found on edge of top platform and angel wing of LPT stage 3 blade trailing edge. Nick measured at 0.036 inch (0.91 mm) on top platform and 0.048 inch (1.22 mm) on angel wing. Damage found is out of AMM limits. | Accept the part as-is. | Nill | 1532029 | \\192.168.12.21\IHI_Dr\11_GEnx_Engine_DR_Tasks\DR_Tasks_2022\IHIQST-22-0089/
1301 | 1533513 | IHIQST-22-0103 | DR | GEnx-1B:1B70/75/P2 | 956465 | 26131 | 4894 | 2332M71P01 | BLADE-STAGE 4 LPT | NOT KNOWN | Rotor | NOT KNOWN | NOT KNOWN | NOT KNOWN | RENE77 (Ni Alloy) | Metal deposit | Leading edge | N/A | N/A | Metal deposit found on LPT stage 4 blade LE. Deposit footprint measured at 0.0055 inch² (3.548 mm²) and 0.029 inch (0.74 mm) height. Measured height is out of AMM limits. | Accept the part as-is. | DR #00637749 | 1533513 | \\192.168.12.21\IHI_Dr\11_GEnx_Engine_DR_Tasks\DR_Tasks_2022\IHIQST-22-0103/
1302 | 1533719 | IHIQST-22-0104 | DR | GEnx-1B:1B70/75/P2 | 956465 | 26131 | 4894 | 2332M72P01 | BLADE-STAGE 5 LPT | NOT KNOWN | Rotor | NOT KNOWN | NOT KNOWN | NOT KNOWN | RENE77 (Ni Alloy) | Metal deposit | Trailing edge shroud | N/A | N/A | Metal deposit found on stage 5 TE shroud. Deposit Height measured at 0.023 inch (0.58 mm). Measured height is out of AMM limits. | Accept the part as-is. | DR #00637749 | 1533719 | \\192.168.12.21\IHI_Dr\11_GEnx_Engine_DR_Tasks\DR_Tasks_2022\IHIQST-22-0104/
1303 | 1533665 | IHIQST-22-0105 | DR | GEnx-1B:1B70/75/P2 | 956465 | 26131 | 4894 | 2332M70P01 | BLADE-STAGE 3 LPT | NOT KNOWN | Rotor | AENJ-3445 | NOT KNOWN | NOT KNOWN | RENE80 (Ni Alloy) | Nick | Tip radius | N/A | N/A | Nick on tip radius measured at a depth of 0.016 inch (0.41 mm). This defect depth is out of AMM serviceable limits. Distance of defect to the shroud surface is approx. 0.152 inch (3.86 mm) and distance of defect to the adjacent edge approx. 0.141 inch (3.58 mm). | Accept the part as-is. | Nill | 1533665 | \\192.168.12.21\IHI_Dr\11_GEnx_Engine_DR_Tasks\DR_Tasks_2022\IHIQST-22-0105/
1304 | 1534680 | IHIQST-22-0117 | DR | GEnx-1B:1B70/P2 | 956272 | 30156 | 3665 | 2332M70P01 2305M60G06 | BLADE-STAGE 3 LPT LPT MODULE ASSEMBLY | JHVEA165 | Rotor | AENJ-3447 | NOT KNOWN | NOT KNOWN | RENE80 (Ni Alloy) | Nick | Shroud trailing edge | N/A | N/A | During incoming engine inspection, a nick measuring 0.012 inch (0.30 mm) was found on the shroud trailing edge. (At about 50% height). | Accept the part as-is. | DR #01272301 (AENJ 3332) | 1534680 | \\192.168.12.21\IHI_Dr\11_GEnx_Engine_DR_Tasks\DR_Tasks_2022\IHIQST-22-0117/
1305 | 1534266 | IHIQST-22-0118 | DR | GEnx-1B:1B70/75/P2 | 956465 | 26131 | 4894 | 2332M71P01 | BLADE-STAGE 4 LPT | NOT KNOWN | Rotor | AENJ-3446 | NOT KNOWN | NOT KNOWN | RENE77 (Ni Alloy) | Nick | Leading edge | N/A | N/A | Nick on LPT stage 4 blade leading edge. Depth of nick measured at approx. 0.017 inch (0.43 mm) at its deepest point. Defect dimension is out of AMM limits. | Accept the part as-is. | Nill | 1534266 | \\192.168.12.21\IHI_Dr\11_GEnx_Engine_DR_Tasks\DR_Tasks_2022\IHIQST-22-0118/
1306 | 1536301 | IHIQST-22-0129 | DR | GEnx-2B:2B67B | 959345 | 32956 | 3641 | 2440M57P01 2440M58P01 2440M59P01 | BLADE-STAGE 1 LPT BLADE-STAGE 2 LPT BLADE-STAGE 3 LPT | JHVFD256 (LPT Module) | Rotor | N/A | NOT KNOWN | NOT KNOWN | RENE N515 (Ni alloy) | LPT Stage 1 Blade: Missing material LPT Stage 2 Blade: Tear/crack LPT Stage 3 Blade: Missing material | LPT Stage 1 Blade: Shroud trailing edge corner flow path area LPT Stage 2 Blade: Shroud gas path area trailing edge LPT Stage 3 Blade: Shroud trailing edge flow path area | LPT Stage 2 Blade: shroud gas path area trailing edge | LPT Stage 3 Blade: shroud trailing edge flow path area | LPT Stage 1 Blade: Missing material found on shroud trailing edge corner flow path area measuring approximately 0.086 inch x 0.081 inch (2.18 mm x 2.06 mm). No limits in AMM for the reported defect condition. LPT Stage 2 Blade: Tear/crack found on fillet radius at the shroud gas path area trailing edge measuring 0.137 inch x 0.161 inch (3.48 mm x 4.09 mm). No access to view aft side of the blade. No limits in AMM for the reported defect condition. LPT Stage 3 Blade: Missing material found on shroud trailing edge flow path area. Worst missing material measuring approximately 0.100 inch (2.54 mm) in length. No limits in AMM for the reported defect condition. | LPT module cannot be accepted as-is. | Nill | 1536301 | \\192.168.12.21\IHI_Dr\11_GEnx_Engine_DR_Tasks\DR_Tasks_2022\IHIQST-22-0129/
1307 | 1536619 | IHIQST-22-0130 | DR | GEnx-1B:1B70/P1 | 956251 | 24295 | 4809 | 2332M71P01 | BLADE-STAGE 4 LPT | NOT KNOWN | Rotor | NOT KNOWN | NOT KNOWN | NOT KNOWN | RENE77 (Ni Alloy) | metal deposit | Gas path area at blade tip on radius between airfoil and outer shroud radius between airfoil and outer shroud | radius between airfoil and outer shroud | N/A | During receipt BSI of LPT module, metal deposit is noted on LPT Stage 4 Blade & it is located at gas path area at blade tip on radius between airfoil and outer shroud. Metal deposit measured as 0.021 inch (0.54 mm) height and 0.0117 inch2 (7.548 mm2) area which is out of 72-00-00 SP 004 limits. | Accept the part as-is. | Nill | 1536619 | \\192.168.12.21\IHI_Dr\11_GEnx_Engine_DR_Tasks\DR_Tasks_2022\IHIQST-22-0130/
1308 | 1539525 | IHIQST-22-0150 | DR | GEnx-1B:1B70/75/P2 | 956499 | 26731 | 4949 | 2332M72P01 | BLADE-STAGE 5 LPT | NOT KNOWN | Rotor | NOT KNOWN | NOT KNOWN | NOT KNOWN | RENE77 (Ni Alloy) | corrosion | Airfoil | N/A | N/A | LPT Stage 5 Blades found with suspected corrosion on airfoil. | Accept the part as-is. | DR #01528782 and AEGJE-0656 | 1539525 | \\192.168.12.21\IHI_Dr\11_GEnx_Engine_DR_Tasks\DR_Tasks_2022\IHIQST-22-0150/
1309 | 1539526 | IHIQST-22-0153 | DR | GEnx-1B:1B70/75/P2 | 956499 | 26731 | 4949 | 2332M72P01 | BLADE-STAGE 5 LPT | NOT KNOWN | Rotor | NOT KNOWN | NOT KNOWN | NOT KNOWN | RENE77 (Ni Alloy) | Material deposit | TE shroud area shroud area | shroud area | N/A | Material deposit found on the LPT stage 5 Blade TE shroud area. It approximately measured as 0.0078 inch2 (5.032 mm2) area and 0.031 inch (0.79 mm) in height which is out of serviceable limit as per AMM. | Accept the part as-is. | Nill | 1539526 | \\192.168.12.21\IHI_Dr\11_GEnx_Engine_DR_Tasks\DR_Tasks_2022\IHIQST-22-0130/
1310 | 1540243 | IHIQST-22-0143 | DR | CF34-8E:8E |  |  |  | 4117T50G03 | CASE-LPT | IHI949DA | Stator | AESJ-5931 |  |  | WASPALOY | undersize | Radial Dimension V (Stage 3) | N/A | N/A | Radial Dimension V (Stage 3) checks 0.7633 inch (19.388 mm) or 0.0031 inch (0.079 mm) undersize. | Accept the part as-is. | DR #01289175 | 1540243 | \\192.168.12.21\IHI_Dr\12_CF34_Engine_DR_Tasks\DR_Tasks_2022\IHIQST-22-0143/
1311 | 1540397 | IHIQST-22-0157 | DR | CF34-8C:8C5B1 | 965517 | 34485 | 24969 | 4118T61P01 | SHAFT-FAN DRIVE | IHI589DY | Rotor | AESJ-6393 | 21039.9 | 15973 | INCO718 (Ni Alloy) | scratches and fretting/wear | teeth | opposite side of the splines | N/A | The subject fan drive shaft has scratches on all teeth that measure approximately 0.0015 inch (0.038 mm) deep. On the opposite side of the splines, the fan drive shaft has fretting/wear on almost all teeth that measures approximately 0.001 inch (0.025 mm) deep. The area of each tooth is estimated at 30%. (The DR described it as galling, but later reported by the shop that the defects were smooth and closer to fretting/wear. Detail is in Appendix 1). | Accept the part as-is. | N/A | 1540397 | \\192.168.12.21\IHI_Dr\12_CF34_Engine_DR_Tasks\DR_Tasks_2022\IHIQST-22-0157/
1312 | 1545873 | IHIQST-22-0178 | DR | CF34-8C:8C5B1 | E935534 | 34222 | 24955 | 4151T33G02 | BAFFLE-LPT | NOT KNOWN | Rotor | AESJ-6332 | NOT KNOWN | NOT KNOWN | INCO 625 (Ni Alloy) | undersize | Dimensions V | Dimensions W | N/A | Dimensions V and W were undersized at one location on the subject LPT Baffle. The pre-rivet holes at the one location have been welded and re-positioned iaw the instructions provided in GE SR 01473319 Interim response. The subject LPT Baffle dimensions are now conforming to the limits iaw Repair 009. We respectfully request DR acceptance of the work completed on the subject LPT Baffle iaw GE SR 01473319 Interim response. Additional information: 1. The part is now conforming to the dimensions iaw Repair 009. 2. A similar condition for four patch locations was previously accepted on DR 01511316. | Accept the part as-is. | N/A | 1545873 | \\192.168.12.21\IHI_Dr\12_CF34_Engine_DR_Tasks\DR_Tasks_2022\IHIQST-22-0178/
1313 | 1547046 | IHIQST-22-0179 | DR | CF34-8E: 8E5 |  |  |  | 4118T70P01 | LINER-OUTER TRANSITION | NOT KNOWN | Stator | NOT KNOWN |  |  | RENE80 (Ni alloy) | corrosion | outer transition liners AFT hook surfaces | N/A | N/A | After removing corrosion on 2 ea outer transition liners AFT hook surfaces, shop measured the following wall thicknesses: 1) 0.80 mm (0.0315 inch) 2) 0.77 mm (0.0303 inch) | Accept the part as-is. | DR #01532586 | 1547046 | \\192.168.12.21\IHI_Dr\12_CF34_Engine_DR_Tasks\DR_Tasks_2022\IHIQST-22-0179/
1314 | 1546246 | IHIQST-22-0180 | DR | CF34-8E:8E5 |  |  |  | 4117T50G03 | CASE-LPT | IHI855DB | Stator | AESJE-5105 |  |  | WASPALOY | Wear | stage 3 shroud support hook mating face with Dim. M | stage 4 Nozzle support hook FWD face with Dim. N | stage 3 Shroud support AFT outer corner stage 4 nozzle support hook ID surface | Defect 1: Wear on stage 3 shroud support hook mating face with Dim. "M" less than 0.076 inch (1.93 mm) minimum thickness, actual minimum measured thickness is 0.062 inch (1.57 mm). Per manual repair 004 required. Defect 2: Wear on stage 4 Nozzle support hook FWD face with Dim. "N" less than 0.246 inch (6.25 mm) minimum thickness, actual minimum measured thickness is 0.225 inch (5.71 mm). Per manual repair 004 required. Defect 3: Wear caused by shroud edge on stage 3 Shroud support AFT outer corner greater than 0.002 inch (0.05 mm). Per manual repair 004 required. There are 7 shroud locations with wear greater than 0.002 inch (0.05 mm), with a maximum measured wear depth of 0.010 inch (0.25 mm). Shroud location #1 0.005 inch (0.13 mm), #2 0.003 inch (0.08 mm), #3 0.007 inch, #4 0.007 inch (0.18 mm), #5 0.006 inch (0.15 mm), #13 0.003 inch (0.08 mm) and #14 0.010 inch (0.25 mm). Defect 1, 2 & 3: No action from QuEST as recommended by IHI-GE. Defect 4: Wear cause by shroud land on stage 4 nozzle support hook ID surface greater than 0.002 inch (0.05 mm) and beyond depth of area "E" {0.0078 inch (0.2 mm)}. Per manual repair 003 required. There are 2 locations with a maximum measured depth of 0.018 inch (0.46 mm). Location 1 between #1 & #2 Shroud is 0.018 inch (0.46 mm) depth and location 2 between #1 & #14 shroud is 0.014 inch (0.36 mm) depth. | Accept the part after blend repair | DR #01480920 | 1546246 | \\192.168.12.21\IHI_Dr\12_CF34_Engine_DR_Tasks\DR_Tasks_2022\IHIQST-22-0180/
1315 | 1538493 | IHIQST-22-0183 | DR | CF34-10E:10E5A1 |  |  |  | 2227M54P01 | SEAL-ROTATING AIR AFT | NOT KNOWN | Rotor | AESJ-6303 |  |  | INCO718 (Ni Alloy) | U/Min | Diameter DA (Rabbet OD) | N/A | N/A | Diameter DA (Rabbet OD) measured as 10.1962 inch (258.982 mm) which is 0.0007 inch (0.018 mm) U/Min. EM minimum serviceable Limit: 10.1969 inch. (259.000 mm) | Accept the part as-is. | DR #01036592 (IHIQST-19-0247) | 1538493 | \\192.168.12.21\IHI_Dr\12_CF34_Engine_DR_Tasks\DR_Tasks_2022\IHIQST-22-0183/
1316 | 1546279 | IHIQST-22-0185 | DR | CF34-8E:8E5 |  |  |  | 4117T50G03 | CASE-LPT | IHI582DA | Stator | DR #01546279 |  |  | WASPALOY | Defect 1: Wear Defect 2: Wear Defect 3: U/Min | Defect 1: stage 3 shroud support hook mating face with Dim. M | Defect 2: stage 4 Nozzle support hook FWD face with Dim. N | Defect 3: Dia. U (OTL) | Defect 1: Wear on stage 3 shroud support hook mating face with Dim. "M" less than 0.076 inch (1.93 mm) minimum thickness, actual minimum measured thickness is 0.064 inch (1.62 mm). Per manual repair 004 required. Defect 2: Wear on stage 4 Nozzle support hook FWD face with Dim. "N" less than 0.246 inch (6.25 mm) minimum thickness, actual minimum measured thickness is 0.225 inch (5.71 mm). Per manual repair 004 required. For Defect 1 & 2: GE has considered the disposition as per engine manual repair recommendation, therefore no action from IHI (QuEST). Defect 3: Dia. U (OTL) measurement from CMM as 20.8373 inch (529.267 mm) which is U/Min. by 0.0008 inch (0.021 mm). EM minimum serviceable limit is 20.8381 inch (529.288 mm). As per manual not serviceable, Not repairable, replace LPT case. | Defect 1 & 2: GE has considered the disposition as per engine manual repair recommendation, therefore no action from IHI (QuEST). Defect 3: Accept the part as-is. | N/A | 1546279 | \\192.168.12.21\IHI_Dr\12_CF34_Engine_DR_Tasks\DR_Tasks_2022\IHIQST-22-0185/
1317 | 1552081 | IHIQST-22-0209 | DR | CF34-8E:8E5 |  |  |  | 4118T77G05 | BAFFLE-LPT | NOT KNOWN | Rotor | NOT KNOWN |  |  | INCO 625 (Ni Alloy) | crack | under FWD fire detector bracket | N/A | N/A | While performing DR# 01534787 and removing all the brackets and nut plates, a crack was found under FWD fire detector bracket that is approximately 0.400 inch (10.16 mm) long and goes from one rivet hole to another. Another crack extends from the other side of the same rivet hole for approximately 0.315 inch (8.00 mm). | Reject the part. | N/A | 1552081 | \\192.168.12.21\IHI_Dr\12_CF34_Engine_DR_Tasks\DR_Tasks_2022\IHIQST-22-0209/
1318 | 1552713 | IHIQST-22-0214 | DR | CF34-8C:8C5 |  |  |  | 4908T10P01 | DISK-STAGE 3 LPT | NOT KNOWN | Rotor | AESJ-6308 |  |  | INCO718 (Ni alloy) | dot peen | upper arm side | N/A | N/A | Customer supplied a Stage 3 LPT Disk for installation on their engine. Upon receipt, it was noted that the disk had been inspected and re-identified as per SB 72-0277 to P/N 4908T10P01. The original P/N was on a different location (upper arm side) which has been lined out via dot peen. SB 72-0277 does not provide any direction for removal of old P/N at time of re identification from P/N 4118T63P01 to 4908T10P01. Additional information: The original P/N appears to have been applied via grit blast. SB 72-0277 provides removal direction when re-identifying from P/N 4118T63P01 to 4118T63P02 and states to remove via grit blast marking SPM 70-16-07. | Accept the part as-is. | N/A | 1552713 | \\192.168.12.21\IHI_Dr\12_CF34_Engine_DR_Tasks\DR_Tasks_2022\IHIQST-22-0214/
1319 | 1554913 | IHIQST-22-0218 | DR | CF34-10E:10E6 |  |  |  | 2227M54P01 | SEAL-ROTATING AIR AFT | NOT KNOWN | Rotor | AESJ-6309 |  |  | INCO718 (Ni Alloy) | Defect 1: U/Min Defect 2: O/MAX | Defect 1: Dia. DA (Rabbet OD) | Defect 2: Bolt hole pattern BE | N/A | Defect-1: Dia. DA (Rabbet OD) measured as 10.1959 inch (258.976 mm) which is 0.001 inch (0.025 mm) U/Min. EM minimum serviceable limit is 10.1969 inch (259.000 mm). Defect-2: Bolt hole pattern BE measures 0.0057 inch (0.145 mm) which is 0.0007 inch (0.018 mm) O/MAX. | Accept the part as-is. | DR #01544106 and #01538493 (AESJ-6303) | 1554913 | \\192.168.12.21\IHI_Dr\12_CF34_Engine_DR_Tasks\DR_Tasks_2022\IHIQST-22-0218/
1320 | 1542041 | IHIQST-22-0162 | DR | GE90-100:115B |  |  |  | 2209M28P01 | DISK-STG 5 LPTR | IHIY0150 | Rotor | AEGJE-0854 |  |  | INCO718HS (Ni Alloy) | U/min | Dim. B | N/A | N/A | After a dimensional inspection on the LPT disk stg 5 IAW ESM 72-56-02-220-075, shop found the Dim B out of tolerances on FWD face and center area {EM minimum limit is 0.1383 inch (3.5128 mm)} on multiples dovetail. At FWD position 50 slots are smaller than the EM Min. limit. smallest dimension is 0.13732 inch (3.4879 mm) At Center position 18 slots are smaller than the EM Min. limit. smallest dimension is 0.13744 inch (3.4910 mm) | Accept the part as-is. | DR #01054096 (AEGJE-0854) | 1542041 | \\192.168.12.21\IHI_Dr\02_GE90_Engine_DR_Tasks\DR_Tasks_2022\IHIQST-22-0162/
1321 | 1564842 | IHIQST-22-0240 | DR | CF34-8C:8C5B1 | NOT KNOWN | NOT KNOWN | NOT KNOWN | 4118T62P01 | SHAFT-REAR LPT | IHI789WF | Rotor | AESJ-6315 | 2758 | 2560 | INCO718 (Ni alloy) | O/Max | Diameter D | N/A | N/A | During inspection of LPT Rear Shaft, Diameter D found with O/Max condition. Diameter D measured as 3.0218 inch (76.754 mm) which is O/Max by 0.0002 inch (0.0051 mm). All other criteria have inspected and it is serviceable. | Accept the part as-is. | N/A | 1564842 | \\192.168.12.21\IHI_Dr\12_CF34_Engine_DR_Tasks\DR_Tasks_2022\IHIQST-22-0240/
1322 | 1564818 | IHIQST-22-0241 | DR | CF34-8E | 193659 | NOT KNOWN | NOT KNOWN | 4117T50G03 | CASE-LPT | IHI006DC | Stator | DR #01564818 | NOT KNOWN | NOT KNOWN | WASPALOY | Missing material | stage 3 shroud support groove | N/A | N/A | One area has missing material in the stage 3 shroud support groove. Missing material measured as 0.110 inch (2.794 mm) long, 0.025 inch (0.635 mm) wide and 0.010 inch (0.254 mm) in depth. | Accept the part after high metal removal. | N/A | 1564818 | \\192.168.12.21\IHI_Dr\12_CF34_Engine_DR_Tasks\DR_Tasks_2022\IHIQST-22-0241/
1323 | 1564959 | IHIQST-22-0247 | DR | CF34-8E:8E | 193312 | 34801 | 24785 | 4118T70P01 | LINER-OUTER TRANSITION | NOT KNOWN | Stator | #01564959 | NOT KNOWN | NOT KNOWN | RENE80 (Ni alloy) | corrosion | AFT hook of one OTL | N/A | N/A | After removal of corrosion at the AFT hook of one OTL, the aft hook wall thickness is measured as 0.67 mm (0.026 inch) which is U/min by 0.22 mm (0.009 inch). | Accept the part as-is. | #01532586 | 1564959 | \\192.168.12.21\IHI_Dr\12_CF34_Engine_DR_Tasks\DR_Tasks_2022\IHIQST-22-0247/
1324 | 1565239 | IHIQST-22-0253 | DR | CF34-10E:10E5A1 | 424397 | 16076 | 11807 | 2225M27P02 | BLADE-FAN ROTOR STAGE 1 | JHV560JL | Rotor | DR #01565239 | NOT KNOWN | NOT KNOWN | Ti-6Al-4V | nick | dovetail FWD corner radius | N/A | N/A | Fan Blade found with nick on the dovetail FWD corner radius. Defect depth: 0.0138 inch (0.35 mm) | Accept the part after blend repair | N/A | 1565239 | \\192.168.12.21\IHI_Dr\12_CF34_Engine_DR_Tasks\DR_Tasks_2022\IHIQST-22-0253/
1325 | 1565190 | IHIQST-22-0254 | DR | CF34-10E:10E5A1 | 424397 | 16076 | 11807 | 2225M27P02 | BLADE-FAN ROTOR STAGE 1 | JHV490JL | Rotor | DR #01565190 | NOT KNOWN | NOT KNOWN | Ti-6Al-4V | nick | Defect 1: dovetail FWD corner radius | Defect 2: bottom of the dovetail area | N/A | Defect 1: Nick on the dovetail FWD corner radius. Defect depth: 0.0026 inch (0.067 mm). Defect 2: Nick on the bottom of the dovetail area. Defect depth: 0.0037 inch (0.094 mm). | Defect 1: Accept the part as is. Defect 2: Accept the part after blend repair. | N/A | 1565190 | \\192.168.12.21\IHI_Dr\12_CF34_Engine_DR_Tasks\DR_Tasks_2022\IHIQST-22-0254/
1326 | 1565597 | IHIQST-22-0259 | DR | CF34-8E:8E5A1 | 193450 | 17430 | 16065 | 4118T63P01 | DISK-STAGE 3 LPT | IHI870AF | Rotor | AESJ-6323 | 17430 | 16065 | INCO718 (Ni alloy) | Dent | inside diameter area close to Fillet F and the drain hole | N/A | N/A | P/N 4118T63P01 is a piece part, to be modified to P/N 4908T10P01 IAW SB72-0277. The Stage 3 LPT disk P/N 4118T63P01 S/N IHI870AF was received with the following condition caused in service: Dent on inside diameter area close to Fillet F and the drain hole, that measures 0.003 inch (0.08 mm) deep and 0.135 inch (3.43 mm) in length. | Accept the part after blend repair. | N/A | 1565597 | \\192.168.12.21\IHI_Dr\12_CF34_Engine_DR_Tasks\DR_Tasks_2022\IHIQST-22-0259/
1327 | 1557492 | IHIQST-22-0265 | DR | CF34-10E | NOT KNOWN | NOT KNOWN | NOT KNOWN | NOT KNOWN | CASE-LPT | NOT KNOWN | Stator | DR #01557492 | NOT KNOWN | NOT KNOWN | NOT KNOWN | Under min | Diameter DP | N/A | N/A | The LPT Case After Performing the weld repair and heat treat per CF34-10E ESM 72-57-01 Repair 007 (RD 935-507-P2), Diameter DP measured 29.892 inch (759.26 mm) or 0.003 inch (0.08 mm) Under min. | Accept the part as-is. | DR #00745003. | 1557492 | \\192.168.12.21\IHI_Dr\12_CF34_Engine_DR_Tasks\DR_Tasks_2022\IHIQST-22-0265/
1328 | 1573426 | IHIQST-22-0275 | DR | CF34-8E | 193639 | NOT KNOWN | NOT KNOWN | 4117T50G03 | CASE-LPT | IHI948DB | Stator | N/A | NOT KNOWN | NOT KNOWN | WASPALOY | crack | Stage-3 Shroud support hook | outside of Area W | N/A | During inspection, one crack was found at Stage-3 Shroud support hook. Crack is outside of Area W. | Reject the DR | N/A | 1573426 | \\192.168.12.21\IHI_Dr\12_CF34_Engine_DR_Tasks\DR_Tasks_2022\IHIQST-22-0275/
1329 | 1565289 | IHIQST-22-0285 | DR | CF34-10E:10E5A1 | 424397 | 16076 | 11807 | 2225M27P02 | BLADE-FAN ROTOR STAGE 1 | JHV850JF | Rotor | AESJ-6341 | NOT KNOWN | NOT KNOWN | Ti-6Al-4V | nick or wear | forward corner of platform top surface Area AD | N/A | N/A | Fan Blade S/N JHV850JF has got a finding at the forward corner of platform top surface Area AD. It is not clear, if damage picture belongs to the Area AD of the platform top surface and if damage is to be defined as nick or wear. Therefore, the limit is unclear. | Accept the part after removal of high metal and Bond the dis-bonded areas of rubber seal. | N/A | 1565289 | \\192.168.12.21\IHI_Dr\12_CF34_Engine_DR_Tasks\DR_Tasks_2022\IHIQST-22-0285/
1330 | 1577216 | IHIQST-22-0289 | DR | CF34-8E:8E5 | 193322 | 34903 | 24696 | 4151T97G02 | BAFFLE-LPT | NOT KNOWN | Rotor | AESJ-6332 | NOT KNOWN | NOT KNOWN | INCO 625 (Ni Alloy) | oversized | patch rivet holes | N/A | N/A | During Patch repair per GEK 112031, 72-56-03 - Repair 009, LPT baffle patch rivet holes are oversized. Nominal Diameter: 3.29-3.35 mm (0.1296-0.1318 inch) Actual diameter of 3 holes for 1 patch: 3.65-3.75 mm (0.1437-0.1476 inch). | Perform weld repair and Re-drill the oversized rivet hole | AESJ-6332 | 1577216 | \\192.168.12.21\IHI_Dr\12_CF34_Engine_DR_Tasks\DR_Tasks_2022\IHIQST-22-0289/
1331 | 1543087 | IHIQST-22-0170 | DR | GE90-100:110B | 906794 | 47022 | 7635 | 2209M27P02 | DISK-STG 4 LPTR | IHIW0853 | Rotor | AEGJ-3235-008 | 47022 | 7635 | INCO718HS (Ni Alloy) | Defect-1: fretting/wear Defect-2: nicks/dents | Defect Location-1: Area C in whole circumference Defect Location-2: radius between AFT flange and cone body (area H) | Defect-2: radius between AFT flange and cone body (area H) | N/A | Defect-1: LPT Stage-4 Disk found with fretting/wear on the Area C in whole circumference. Maximum depth is 0.001 inch (0.025 mm). No inspection criteria is defined in EM 72-56-02 INSPECTION 001. Defect-2: LPT Stage-4 Disk found with nicks/dents evenly distributed on radius between AFT flange and cone body (area H). Maximum depth is 0.002 inch (0.050 mm). No inspection criteria is defined in EM 72-56-02 INSPECTION 001. | Defect-1: Accept the part as-is. Defect-2: Accept the part after high metal removal. | N/A | 1543087 | \\192.168.12.21\IHI_Dr\02_GE90_Engine_DR_Tasks\DR_Tasks_2022\IHIQST-22-0170/
1332 | 1546192 | IHIQST-22-0189 | DR | GE90-100:115B | 906865 | 51308 | 7909 | 2209M27P02 | DISK-STG 4 LPTR | IHIW0952 | Rotor | AEGJ-3217 | 51308 | 7909 | INCO718HS (Ni Alloy) | nick/scratch/mark | mounting bolt hole location | N/A | N/A | LPT Stage 4 disk has a nick/scratch/mark offset from every mounting bolt hole location around 360 degrees of the part on area-H, which is thought to be from contact with the D head bolts, the area of the defects is only mentioned within the corrosion section of the inspection manual. Each defect is 0.1 inch (2.54 mm) in length and between 0.005 inch (0.13 mm) - 0.015 inch (0.38 mm) width, and can be felt with a scribe as per SPM 70-31-08 for rotating parts, but has no measurable depth. The part was subject to an incoming FPI and passed. | Accept the part as-is. | DR #01342258 (AEGJ-3217) | 1546192 | \\192.168.12.21\IHI_Dr\02_GE90_Engine_DR_Tasks\DR_Tasks_2022\IHIQST-22-0189/
1333 | 1547450 | IHIQST-22-0192 | DR | GE90-100:110 | 907819 | NOT KNOWN | NOT KNOWN | 1767M64G03 | DUCT-AIR OIL CENTER VENT | NOT KNOWN | Stator | AEGJ-3234-018 | NOT KNOWN | NOT KNOWN | 321 STEEL (Fe alloy) | nick | Aft support land OD | N/A | N/A | Centre vent duct found with heavy nick on aft support land OD. Defect Measurement: Axial depth: 0.075 inch (1.905 mm) Circumferential length: 0.170 inch (4.318 mm) Radial depth: 0.030 inch (0.762 mm) | Accept the part after high metal removal. | DR #01469143 | 1547450 | \\192.168.12.21\IHI_Dr\02_GE90_Engine_DR_Tasks\DR_Tasks_2022\IHIQST-22-0192/
1334 | 1551722 | IHIQST-22-0200 | DR | GE90-100:115B | 907826 | 29181 | 4575 | 2115M61G05 2209M33P01 | ROTER STATOR ASSY-LPT BLADE-STG 1 LPT | M61907826 (Module level) | Rotor | DR #01102680 | NOT KNOWN | NOT KNOWN | Rene N-515 | wear/missing material | Retainer tabs | N/A | N/A | CAL 907826 is currently at HES for PR SV and M61 LPT Rotor/stator assembly is undergone L2 inspection. In the process of carrying out L2 inspection of LPT rotor/stator, found all three LPT Stage-1 blade retainers worn with blade retainer tabs and became loose then fell out. After removal of blade retainers, found wear/missing material on 6-off Stage-1 blade retainer tabs, these six blades tabs were exactly on the locations where the ends of three blade retainers contacted. | Accept the part as-is. | DR #01102680, DR #01463292 | 1551722 | \\192.168.12.21\IHI_Dr\02_GE90_Engine_DR_Tasks\DR_Tasks_2022\IHIQST-22-0200/
1335 | 1546883 | IHIQST-22-0213 | DR | GE90-100:115B | 906395 | NOT KNOWN | NOT KNOWN | 2209M11G03 | SHAFT-MID FAN | IHIN5541 | Rotor | AEGJ-3306-002 | 56639.2 | 7704 | GE1014 (Fe Alloy) | fretting | Area B | N/A | N/A | Nine (9) spline teeth have local fretting on Area B, up to 0.001 inch (0.025 mm) deep, 0.020 inch (0.508 mm) wide, and 0.040 inch (1.016 mm) long. | Accept the part as-is. | N/A | 1546883 | \\192.168.12.21\IHI_Dr\02_GE90_Engine_DR_Tasks\DR_Tasks_2022\IHIQST-22-0213/
1336 | 1555355 | IHIQST-22-0219 | DR | GE90-100:115B | 906218 | 9999 | 9999 | 2209M28P01 | DISK-STG 5 LPTR | IHIY0151 | Rotor | AEGJ-3235-010 | 55806 | 5891 | INCO718HS (Ni Alloy) | fretting | Area C | N/A | N/A | Fretting are on the area C of LPT stage 5 disk. Maximum depth is 0.001 inch (0.0254 mm) in the whole circumference. There is no inspection criteria in EM 72-56-02 INSPECTION 001. | Accept the part as-is. | N/A | 1555355 | \\192.168.12.21\IHI_Dr\02_GE90_Engine_DR_Tasks\DR_Tasks_2022\IHIQST-22-0219/
1337 | 1548251 | IHIQST-22-0230 | DR | GE90-100 :115B | 906395 | 57852 | 7860 | 2209M28P01 | DISK-STG 5 LPTR | IHIY0576 | Rotor | N/A | 56644 | 7695 | INCO718HS (Ni Alloy) | run out | Surface C | N/A | N/A | The LPT stage 5 disk is from EVA AIRWAYS ESN 906395. Bolt Holes Repair (Repair 001 - RD 930-592-P4) need to be carried out for subject disk, to set-up the disk for machining, the runout of the surface C is measured. Surface C run out is 0.006 inch (0.15 mm) which is out of limit. As per the RD 930-592-P4 the runout should be less than 0.00098 inch (0.025 mm) Full Indicator Reading (FIR). | Reject the part | N/A | 1548251 | \\192.168.12.21\IHI_Dr\02_GE90_Engine_DR_Tasks\DR_Tasks_2022\IHIQST-22-0230/
1338 | 1560694 | IHIQST-22-0231 | DR | GE90-100:115B | 907767 | 34867 | 4405 | 2115M61G05 2209M33P01 | ROTOR STATOR ASSY-LPT BLADE-STG 1 LPT | M61907767 (Module) | Rotor | AEGJE-0900 | NOT KNOWN | NOT KNOWN | Rene N-515 | dent | Area X (No. 16 & No. 51 Blade) | N/A | N/A | During module inspection, dent found on leading edge of three LPT stage 1 blades (Area X). No. 16 & No. 51 blade is out of EM 72-56-01-220-061 K (6) limit. Protrusion depth on No.16: 0.016 inch (0.41 mm), the distance from outer platform is 0.120 inch (3.05 mm). Protrusion depth on No.51: 0.014 inch (0.35 mm), the distance from outer platform is 0.265 inch (6.73 mm). Protrusion depth on No.92: 0.016 inch (0.41 mm), the distance from outer platform is 0.366 inch (9.30 mm). | Accept the part as-is. | AEGJE-0900 | 1560694 | \\192.168.12.21\IHI_Dr\02_GE90_Engine_DR_Tasks\DR_Tasks_2022\IHIQST-22-0231/
1339 | 1565900 | IHIQST-22-0255 | DR | GE90-100:115B | 907493 | 31292 | 4155 | 1767M64G03 | DUCT-AIR OIL CENTER VENT | NOT KNOWN | Stator | AEGJ-3209 | 31292 | 4155 | 321 STEEL (Fe Alloy) | corrosion | Air/oil center vent duct | N/A | N/A | The air /oil center vent duct is removed from SIA 907493. Defect found as below: Found corrosion with 0.0005 inch (0.013 mm) in maximum depth of the air/oil center vent duct, there is no inspection criteria in EM 72 58 02 INSPECTION 001. The corrosion cannot be removed with scotch brite. | Accept the part as-is. | DR #01319830 | 1565900 | \\192.168.12.21\IHI_Dr\02_GE90_Engine_DR_Tasks\DR_Tasks_2022\IHIQST-22-0255/
1340 | 1543437 | IHIQST-22-0166 | DR | GEnx-1B:1B74/75/P2 | 958354 | 10801 | 1445 | 2332M68P01 (Piece part) 2305M60G07 (Module) | BLADE-LPT STAGE 1 LPT MODULE ASSEMBLY | JHVEC188 (LPT Module) | Rotor | N/A | NOT KNOWN | NOT KNOWN | RENE N515 (Ni alloy) | dent | Tip shroud TE | trailing edge | N/A | During incoming BSI for hot section quick turn, 1 LPT Stage 1 Blade found with dent on blade tip shroud TE. The depth of the dent is 0.019 inch (0.48 mm) which is out of piece part level limit. | Accept the part as-is. | Nill | 1543437 | \\192.168.12.21\IHI_Dr\11_GEnx_Engine_DR_Tasks\DR_Tasks_2022\IHIQST-22-0166/
1341 | 1545020 | IHIQST-22-0177 | DR | GEnx-1B:1B70/P2 | 956272 | 30157 | 3665 | 2440M19G01 | VANE-STAGE 9 HPC | NOT KNOWN | Stator | AENJE-4923 | NOT KNOWN | NOT KNOWN | INCO718 | damage | Airfoils | N/A | N/A | During inspection it was found a HPC stage 9 stator vane with a damage in one of its airfoils. In accordance with CIR 72-30-24 damages like this have to be inspected per three different subtasks (72-30-24-220-015/016/017) Measurement of the damage regarding subtask 72-30-24-220 -015: 0.037 inch (0.94 mm). Measurement of the damage regarding subtask 72 -30 -24 -220 -016: 0.009 inch (0.23 mm). Measurement of the damage regarding subtask 72 -30 -24 -220 -017: 0.203 inch (5.16 mm). | Accept the part after blend repair. | Nill | 1545020 | \\192.168.12.21\IHI_Dr\11_GEnx_Engine_DR_Tasks\DR_Tasks_2022\IHIQST-22-0177/
1342 | 1547318 | IHIQST-22-0184 | DR | GEnx-1B:1B70/P2 | 956423 | 19894 | 3983 | 2305M61G04 2332M69P01 2332M70P01 2332M71P01 2332M72P01 | LPT ROTOR/STATOR ASSEMBLY BLADE-STAGE 2 LPT BLADE-STAGE 3 LPT BLADE-STAGE 4 LPT BLADE-STAGE 5 LPT | 56M56423 (LPT R/S ASSEMBLY) | Rotor | N/A | NOT KNOWN | NOT KNOWN | RENE N4 (Ni alloy) (Stage 2) RENE80 (Ni Alloy) (Stage 3) RENE77 (Ni Alloy) (Stage 4 & 5) | Corrosion and Metal splatter | LPT stage 2 blade: Dovetail post surface and AFT & FWD Platform and convex side LPT stage 3 blade: Dovetail post surface and AFT & FWD Platform and convex side LPT stage 4 blade: Dovetail post surface, AFT & FWD Platform and FWD & AFT angel wings and convex side |  |  | GEnx-1B ESN 956423 has been inducted for PRSV1 as attached work scope, and the affected LPT R/S assembly has been disassembled into the bladed disk for the entire stage, 1 thru 7 since HPT S2B material missing caused by HPT S2 C-clip fracture was found during the incoming BSI. As the result of the tear down inspection of the affected LPT R/S assembly, corrosion found on AFT/FWD platform, FWD & AFT angel wings and dovetail post surface of stage 2 to 4 blades and metal splatter found on convex side of the stage 2 to 5 blades. Detailed defect conditions: Corrosion found on dovetail post surface and AFT & FWD Platform and Metal splatter found on convex side of LPT stage 2 blade. Corrosion found on dovetail post surface and AFT & FWD Platform and Metal splatter found on convex side of LPT stage 3 blade. Corrosion found on dovetail post surface, AFT & FWD Platform and FWD & AFT angel wings and Metal splatter found on convex side of LPT stage 4 blade. Metal splatter found on convex side of LPT stage 5 blade. | Accept the part as-is. | DR #01517079 | 1547318 | \\192.168.12.21\IHI_Dr\11_GEnx_Engine_DR_Tasks\DR_Tasks_2022\IHIQST-22-0184/
1343 | 1552471 | IHIQST-22-0201 | DR | GEnx-2B: 2B67P | 959385 | 25583 | 4829 | 2331M96P01 | SEAL-ROTATING BRUSH AIR LPT | EMDDG564 | Rotor | AENJ-3368-002 | NOT KNOWN | NOT KNOWN | INCO718 | wears | Damper mating surface | N/A | N/A | NCA 959385 PRSV - LPT Level II WS. LPT rotating air brush seal (930D4) was not removed from LPT module. LPT rotating air brush seal was found with wears at 7 locations on the damper mating surface. Depths are 0.025 inch (0.635 mm), 0.026 inch (0.660 mm), 0.040 inch (1.016 mm), 0.020 inch (0.508 mm), 0.024 inch (0.609 mm), 0.015 inch (0.381 mm) and 0.019 inch (0.482 mm) which are out of limits as per CIR 72-56-54 INSPECTION 001 Subtask 72-56-54-220-012. | Accept the part after blend repair. | AENJ-3368 | 1552471 | \\192.168.12.21\IHI_Dr\11_GEnx_Engine_DR_Tasks\DR_Tasks_2022\IHIQST-22-0201/
1344 | 1552181 | IHIQST-22-0204 | DR | GEnx1B:1B76A/P2 | 958450 | 8128 | 1068 | 2305M60G07 2332M68P01 | LPT MODULE ASSEMBLY BLADE-STAGE 1 LPT | JHVEC308 (Module level) | Rotor | AENJ-3460 | NOT KNOWN | NOT KNOWN | RENE N515 (Ni Alloy) | tear | Leading edge | N/A | N/A | During incoming BSI, several damages are found on LPT Stage 1 Blades. One damage was found with a tear on the LE. Depth measured as tear material displacement from the airfoil surface and found approximately 0.040 inch (1.02 mm). Defect is located 0.795 inch (20.19 mm) away from tip shroud. The tear depth measured as 0.104 inch (2.64 mm) and length is 0.241 inch (6.12 mm) (reference dimension). | Accept the part after Borescope Blend repair. | Nill | 1552181 | \\192.168.12.21\IHI_Dr\11_GEnx_Engine_DR_Tasks\DR_Tasks_2022\IHIQST-22-0204/
1345 | 1556532 | IHIQST-22-0217 | DR | GEnx-1B:1B70/75/P2 | 956232 | 31183 | 6040 | 2332M70P01 2305M60G07 | BLADE-STAGE 3 LPT LPT MODULE ASSEMBLY | NOT KNOWN | Rotor | AENJ-3463 | NOT KNOWN | NOT KNOWN | RENE80 (Ni Alloy) | nick | Shroud trailing edge | N/A | N/A | LPT Stage-3 Blade found with a nick on the shroud trailing edge. Nick measured as 0.165 inch (4.19 mm) in length and 0.015 inch (0.38 mm) in depth. | Accept the part as-is. | #01534680 (AENJ-3447) | 1556532 | \\192.168.12.21\IHI_Dr\11_GEnx_Engine_DR_Tasks\DR_Tasks_2022\IHIQST-22-0217/
1346 | 1560816 | IHIQST-22-0226 | DR | GEnx-1B:1B74/75/P2 | 956478 | 29235 | 3644 | 2332M72P01 | BLADE-STAGE 5 LPT | NOT KNOWN | Rotor | N/A | NOT KNOWN | NOT KNOWN | RENE77 (Ni Alloy) | metal deposit | Shroud | N/A | N/A | ESN 956478 inducted for PRSV1 visit. During LPT Receipt BSI, metal deposit found on LPT Stage 5 Blade shroud. Metal deposit measured as 0.045 inch (1.143 mm) in height and 0.0024 inch2 (1.548 mm2) area which is out of EM 72-00-00 SP 004 BSI limits. | Accept the part as-is. | Nill | 1560816 | \\192.168.12.21\IHI_Dr\11_GEnx_Engine_DR_Tasks\DR_Tasks_2022\IHIQST-22-0226/
1347 | 1560831 | IHIQST-22-0227 | DR | GEnx-1B:1B76/P2 | 958301 | 10627 | 1529 | 2305M60G07 (Module level) 2332M72P01 (Piece part) | LPT MODULE ASSEMBLY BLADE-STAGE 5 LPT | JHVEC156 (Module Level) | Rotor | AEGJE-0656 | NOT KNOWN | NOT KNOWN | RENE77 (Ni Alloy) | corrosion | Convex area, platform and angel wing areas | N/A | N/A | During incoming BSI for hot section quick turn, it was found several LPT Stage 5 Blades corroded on convex area, platform and angel wing areas. | Accept the part as-is. | AEGJE-0656 | 1560831 | \\192.168.12.21\IHI_Dr\11_GEnx_Engine_DR_Tasks\DR_Tasks_2022\IHIQST-22-0227/
1348 | 1564128 | IHIQST-22-0239 | DR | GEnx-1B:1B70/P2 | 958567 | 4660 | 836 | 2305M60G07 2332M70P01 | LPT MODULE ASSEMBLY BLADE-STAGE 3 LPT | LPT MODULE ASSEMBLY BLADE-STAGE 3 LPT | Rotor | AENJ-3470 | NOT KNOWN | NOT KNOWN | RENE 80 (Ni Alloy) | wear | aft face of the Shroud Tip Seal Fin | N/A | N/A | During incoming BSI of engine, several LPT Stage 3 Blades were found with wear marks on the aft face of the Shroud Tip Seal Fin. The worst indication is having 0.020 inch (0.51 mm) in depth. | Accept the part as-is. | #01534680 (AENJ-3447) | 1564128 | \\192.168.12.21\IHI_Dr\11_GEnx_Engine_DR_Tasks\DR_Tasks_2022\IHIQST-22-0239/
1349 | 1564637 | IHIQST-22-0245 | DR | GENX-1B:1B76A/P2 | 958450 | 8128 | 1068 | 2332M62P01 | DISK-STAGE 2 LPTR | JHVMAK35 | Rotor | N/A | 8128 | 1068 | RENE80 (Ni alloy) | nicks and dents | FWD SIDE, AFT SIDE | (AFT SIDE) several areas | N/A | During incoming condition, it was verified nicks and dents on several areas | Accept the part as-is And Blend repair | Nill | 1564637 | \\192.168.12.21\IHI_Dr\11_GEnx_Engine_DR_Tasks\DR_Tasks_2022\IHIQST-22-0245/
1350 | 1515970 | IHIQST-22-0251 | DR | GEnx-1B | 958409 | 5444 | 1620 | 2332M71P01 | BLADE-STAGE 4 LPT | NOT KNOWN | Rotor | AENJ-3379 | NOT KNOWN | NOT KNOWN | RENE77 (Ni alloy) | rubs | Shroud airflow path surface | N/A | N/A | During Borescope inspection (BSI), it was noted that 25 LPT Stage 4 blades are found with 'rubs' on the shroud airflow path surface. The worst of the damage blades was noted at 0.003 inch (0.076 mm) in depth. No apparent damage noted on adjacent nozzles. | Accept the part as-is. | #01450080 (AENJ-3379) | 1515970 | \\192.168.12.21\IHI_Dr\11_GEnx_Engine_DR_Tasks\DR_Tasks_2022\IHIQST-22-0251/
1351 | 1566007 | IHIQST-22-0252 | DR | GEnx-2B:2B67/P | 959311 | 39094 | 7182 | 2440M58P01 | BLADE-LPT STAGE 2 | NOT KNOWN | Rotor | N/A | NOT KNOWN | NOT KNOWN | Rene N4 (Ni Alloy) | metal deposit | Shroud root fillet concave side | N/A | N/A | CLX 959311 has inducted in GE Caledonian for QT AGB removal work scope only. During BSI inspection of LPT Module, 1 off Stage 2 blade has been noted with metal deposit on shroud root fillet concave side measuring 0.0049 inch2 (3.1613 mm2) and 0.034 inch (0.8636 mm) height out with the serviceable limits of Subtask 72-00-00-220-411 and AMM 72-00-00-290-805-G00. | Accept the part as-is. | Nill | 1566007 | \\192.168.12.21\IHI_Dr\11_GEnx_Engine_DR_Tasks\DR_Tasks_2022\IHIQST-22-0252/
1352 | 1566270 | IHIQST-22-0256 | DR | GEnx-1B:1B76A/P2 | 958450 | 8128 | 1068 | 2332M61P01 | DISK-STAGE 1 LPTR | JHVLN518 | Rotor | N/A | 8128 | 1068 | INCO718HS | nicks and dents | FWD SIDE, AFT SIDE | (AFT SIDE) several areas | N/A | During incoming condition, it was found nicks and dents on several areas | Accept the part as-is And Blend repair | Nill | 1566270 | \\192.168.12.21\IHI_Dr\11_GEnx_Engine_DR_Tasks\DR_Tasks_2022\IHIQST-22-0256/
1353 | 1569354 | IHIQST-22-0266 | DR | GEnx-1B:1B74/75/P2 | 956609 | 27256 | 3286 | 2332M68P01 | BLADE-STAGE 1 LPT | NOT KNOWN | Rotor | N/A | NOT KNOWN | NOT KNOWN | RENE N515 (Ni Alloy) | Wear | FWD shroud tip seal fins | N/A | N/A | During inspection of the LPT stage 1 blade found with Wear on several blades. FWD shroud tip seal fins are with different lengths. | Accept the part as-is. | #01386932 | 1569354 | \\192.168.12.21\IHI_Dr\11_GEnx_Engine_DR_Tasks\DR_Tasks_2022\IHIQST-22-0266/
1354 | 1570045 | IHIQST-22-0267 | DR | GEnx-2B:2B67/P | 959504 | 24459 | 2559 | 2440M60P01 | BLADE-STAGE 4 LPT | NOT KNOWN | Rotor | N/A | NOT KNOWN | NOT KNOWN | RENE77 (Ni Alloy) | metal deposit | Gas path area of Shroud Surface | N/A | N/A | During Receipt BSI inspection of LPT Module, Inspector noted one LPT Stage 4 blade has metal deposit measuring 0.022 inch (0.5588 mm) in height and 0.112 inch (2.8448 mm) in diameter. EM BSI allowed limit is 0.016 inch (0.4064 mm) in height. | Accept the part as-is. | Nill | 1570045 | \\192.168.12.21\IHI_Dr\11_GEnx_Engine_DR_Tasks\DR_Tasks_2022\IHIQST-22-0267/
1355 | 1573472 | IHIQST-22-0276 | DR | GEnx-1B: 1B74/75/P2 | 956355 | 11471 | 2433 | 2332M72P01 | BLADE-STAGE 5 LPT | NOT KNOWN | Rotor | AEGJE-0656 | NOT KNOWN | NOT KNOWN | RENE77 (Ni Alloy) | corrosion | Concave area of the airfoils, platform and angel wing areas. | N/A | N/A | During inspection of the LPT Stage 5 Blades set, it was noticed corrosion on concave area of the airfoils, platform and angel wing areas. | Accept the part as-is. | AEGJE-0656 and DR #01560831 | 1573472 | \\192.168.12.21\IHI_Dr\11_GEnx_Engine_DR_Tasks\DR_Tasks_2022\IHIQST-22-0276/
1356 | 1573998 | IHIQST-22-0282 | DR | GEnx-1B: 1B70/75/P2 | 956142 | 17019 | 2753 | 2332M70P01 | BLADE-STAGE 3 LPT | NOT KNOWN | Rotor | AENJ-3482 | NOT KNOWN | NOT KNOWN | RENE 80 (Ni Alloy) | Defect 1: Nick Defect 2: wear Defect 3: out of flush | Defect 1: Trailing edge tip shroud Defect 2: Trailing edge tip shroud Defect 3: Blade tip shrouds | Defect 2: trailing edge tip shroud | Defect 3: Blade tip shrouds | Defect 1: Multiple trailing edge tip shroud nicks noted, largest three measuring 0.020 inch (0.51 mm), 0.017 inch (0.43 mm) and 0.015 inch (0.38 mm) in depth. There are no limits shown in AMM for this defect. Refer pages #9, #14 and #15 from the incoming BSI report. Defect 2: LPT Stage-3 blade has irregular wear on the trailing edge tip shroud measuring 0.025 inch (0.64 mm) in depth. Refer pages #9, #15 and #16 from the incoming BSI report. Defect 3: Multiple blade tip shrouds out of flush with the largest measuring 0.040 inch (1.02 mm). Refer pages #9, #15 and #16 from the incoming BSI report. | Accept the part as-is. | Nill | 1573998 | \\192.168.12.21\IHI_Dr\11_GEnx_Engine_DR_Tasks\DR_Tasks_2022\IHIQST-22-0282/
1357 | 1576779 | IHIQST-22-0290 | DR | GEnx-1B: 1B70/75/P2 | 956244 | 27680 | 5498 | 2332M68P01 | BLADE-STAGE 1 LPT | NOT KNOWN | Rotor | AENJ-3488 | NOT KNOWN | NOT KNOWN | RENE N515 (Ni Alloy) | bent | Trailing Edge | N/A | N/A | Engine was inducted to perform a QTSV for hot section upgrade and HPT Stage 1 Blades replacement. During incoming BSI, a LPT Stage 1 Blade was found with bent shroud on Trailing Edge which measures 0.043 inch (1.09 mm) in radial depth. | Accept the part as-is. | Nill | 1576779 | \\192.168.12.21\IHI_Dr\11_GEnx_Engine_DR_Tasks\DR_Tasks_2022\IHIQST-22-0290/
1358 | 1577252 | IHIQST-22-0291 | DR | GEnx-1B:1B76/P2 | 958291 | 10511 | 1522 | 2332M72P01 | BLADE-STAGE 5 LPT | NOT KNOWN | Rotor | AEGJE-0656 | NOT KNOWN | NOT KNOWN | RENE77 (Ni Alloy) | corrosion | Concave area of the airfoils | N/A | N/A | During inspections of the LPT Stage 5 Blades set, it was noticed corrosion on concave area of the airfoils, platform and angel wing areas. | Accept the part as-is. | AEGJE-0656 | 1577252 | \\192.168.12.21\IHI_Dr\11_GEnx_Engine_DR_Tasks\DR_Tasks_2022\IHIQST-22-0291/
1359 | 1586159 | IHIQST-22-0339 | DR | GEnx-1B:1B70/75/P2 | 956175 | 33989 | 6525 | 2331M68P01 | SEAL-ROTATING BRUSH AIR LPT | EMDDG216 | Rotor | AENJ-3383-003A | NOT KNOWN | NOT KNOWN | INCO718 (Ni Alloy) | coating removed | Rub surface "AB" | N/A | N/A | The subject LPT Rotating brush seal is being repaired per CIR 72-56-54, REPAIR 002. The coating was removed from the rub surface "AB" to the minimum in-process dimension of 20.25650 inch (514.515 mm). Coating was still present at the minimum in process size. Diameter "AB" has now been machined to 20.253 inch (514.43 mm) to remove the remaining coating. Caledonian requests if CIR 72-56-54, REPAIR 002 can still be performed with the in-process size "AB" of 20.253 inch (514.43 mm). | Accept the part as-is and continue with Repair-002 | Nill | 1586159 | \\192.168.12.21\IHI_Dr\11_GEnx_Engine_DR_Tasks\DR_Tasks_2022\IHIQST-22-0339/
1360 | 1580913 | IHIQST-22-0306 | DR | CF34-8C:8C5B1 | 195122 | 24994 | 18982 | 4151T87G01 | CASE-LPT | IHI55DC | Stator | DR #01580913 | NOT KNOWN | NOT KNOWN | WASPALOY | Wear | Item #1: stage 4 Nozzle support hook FWD face | Item #2: stage 3 Shroud support AFT outer corner | Item #3: LPT case shell, in area "G" on inner surface | Item #1: Wear on stage 4 Nozzle support hook FWD face with Dim. "N" measured as 0.228 inch (5.79 mm) which is less than 0.246 inch (6.25 mm) minimum thickness. Item #2: Wear caused by shroud edge on stage 3 Shroud support AFT outer corner greater than 0.002 inch (0.05 mm). There is 1 shroud locations with wear greater than 0.002 inch (0.05 mm). Shroud location #1 0.012 inch (0.30 mm). Item #3: Wear on LPT case shell, in area "G" on inner surface greater than 0.005 inch (0.13 mm) depth serviceable limit, and maximum repairable limit of 0.010 inch (0.25 mm) depth. Wear area is in shroud location #1 and measured 0.262 inch (6.65 mm) in circumferential, 0.090 inch (2.29 mm) in axial, and 0.021 inch (0.53 mm) deep (radial). | Item #1: Accept the part as-is. Item #2: Accept the part after blend repair. Item #3: Accept the part after blend repair. | Item #1: DRs #01480920, #01444855 and #01443501 Item #2: #00765597 Item #3: #01580913 | 1580913 | \\192.168.12.21\IHI_Dr\12_CF34_Engine_DR_Tasks\DR_Tasks_2022\IHIQST-22-0306/
1361 | 1574306 | IHIQST-22-0308 | DR | CF34-10E:10E5A1 | 994861 | 31329 | 24986 | 2226M23P01 | INTERSTAGE SEAL STG. 2/3 LPT | JHV082DK | Rotor | AESJ-6349 | NOT KNOWN | NOT KNOWN | INCO718 (Ni alloy) | U/min | Diameter-C | N/A | N/A | During incoming condition, it was verified that the outer disk mating diameter Diameter-C measured as 20.237 inch (514.02 mm) which is U/min by 0.005 inch (0.13 mm). EM minimum serviceable Limit: 20.242 inch. (514.15 mm). | Accept the part as-is. | N/A | 1574306 | \\192.168.12.21\IHI_Dr\12_CF34_Engine_DR_Tasks\DR_Tasks_2022\IHIQST-22-0308/
1362 | 1580484 | IHIQST-22-0309 | DR | CF34-10E:10E5A1 | 994861 | 31328 | 24986 | 2226M43G01 | SHROUD-A/O STG. 4 LPT | NOT KNOWN | Rotor | DR #01580484 | NOT KNOWN | NOT KNOWN | HASTELLOY X | Wear | Shroud back plate | N/A | N/A | GE Celma found Wear on 03ea LPT Shroud STG 4. Refer above table for details. | Shroud #1 & Shroud #2: Accept the part after high metal removal. Shroud #3: Accept the part after weld repair per Repair-004 (72-57-02-300-803) and Followed by Repair-002 (72-57-02-300-802) (Honeycomb Replacement for Stage 4 Shrouds). | DR #01453761 (Shroud #1 & #2) | 1580484 | \\192.168.12.21\IHI_Dr\12_CF34_Engine_DR_Tasks\DR_Tasks_2022\IHIQST-22-0309/
1363 | 1583287 | IHIQST-22-0315 | DR | CF34-8C:8C5 | 195177 | 16039 | 16863 | 4151T87G01 | CASE-LPT | IHI6022DC | Stator | Item #2: DR #00765597 Item #3: AESJE-5105 | NOT KNOWN | NOT KNOWN | WASPALOY | Wear | Item #1: stage 4 Nozzle support hook FWD face with Dim. "N" | Item #2: stage 3 Shroud support AFT outer corner | Item #3: stage 4-nozzle support hook ID surface | Item #1: Wear on stage 4 Nozzle support hook FWD face with Dim. "N" less than 0.246 inch (6.25 mm) minimum thickness, actual minimum measured thickness is 0.242 inch (6.15 mm). Per manual repair 004 required. Item #2: Wear caused by shroud edge on stage 3 Shroud support AFT outer corner greater than 0.002 inch (0.05 mm). Per manual repair 004 required. There are 8 shroud locations with wear greater than 0.002 inch (0.05 mm), with a maximum measured wear depth of 0.026 inch (0.66 mm). Item #3: Wear on stage 4-nozzle support hook ID surface caused by shroud land greater than maximum blend depth limit of area "E" 0.0078 inch (0.198 mm). Per manual repair 003 required. There are 13 locations with wear depth greater than 0.0078 inch (0.198 mm), with a maximum measured depth of 0.014 (0.36 mm). | Item #1: Accept the part as-is. Item #2 and #3: Accept the part after blend repair | Item #1: DRs #01480920, #01444855 and #01443501. Item #2: DR #00765597 Item #3: DR #01546246 | 1583287 | \\192.168.12.21\IHI_Dr\12_CF34_Engine_DR_Tasks\DR_Tasks_2022\IHIQST-22-0315/
1364 | 1579428 | IHIQST-22-0323 | DR | CF34-8C:8C5A1 | 195185 | NOT KNOWN | NOT KNOWN | 4114T15P02 | BLADE-FAN | IHI7044C | Rotor | N/A | NOT KNOWN | NOT KNOWN | Ti-6Al-4V (Ti Alloy) | Nick | approx. 0.275 inch (7.0 mm) from the platform | closer to the platform | N/A | During Visual Inspection, two nicks were detected at one Fan Blade. Distance from the platform to the defect (nicks) measured using optical measurement as followed: Nick #1 is at a distance of approx. 0.275 inch (7.0 mm) from the platform. Defect depth measured as 0.0081 inch (0.205 mm). Nick#2 is closer to the platform. Defect depth measured as 0.0076 inch (0.193 mm). | Reject the part. | DR #01073833 | 1579428 | \\192.168.12.21\IHI_Dr\12_CF34_Engine_DR_Tasks\DR_Tasks_2022\IHIQST-22-0323/
1365 | 1577765 | IHIQST-22-0324 | DR | CF34-10E:10E5A1 | 994314 | 30385 | 13559 | 2225M27P02 | BLADE-FAN ROTOR STAGE 1 | JHV839HJ | Rotor | N/A | 30385 | 13559 | Ti-6Al-4V | indentation | adjacent to the aft corner radius | N/A | N/A | ESN 994314 is currently in shop for LPT modification and FWD upgrade i.a.w. SP111 and SP114. After removal of the fan blades, 1ea fan blade was found with an indentation on the adjacent to the aft corner radius with a maximum depth of 0.01362 inch (0.346 mm) & high metal up to 0.01358 inch (0.345 mm). | Reject the part. | N/A | 1577765 | \\192.168.12.21\IHI_Dr\12_CF34_Engine_DR_Tasks\DR_Tasks_2022\IHIQST-22-0324/
1366 | 1585547 | IHIQST-22-0325 | DR | CF34-8C:8C5 | 195634 | 11434 | 10453 | 4151T96G02 | BAFFLE-LPT | NOT KNOWN | Rotor | #01276687 | NOT KNOWN | NOT KNOWN | INCO625 (Ni Alloy) | oversize | Aft Bolt Hole | N/A | N/A | The 72-56-03 - Repair-009 LPT Baffle Aft Bolt Hole Patch Repair, Figure 902 Sheet 1 specifies the axial length of the patch cut out of Repair Patch A should be 1.1024 inch (28.00 mm) to 1.1220 inch (28.50 mm). On this part, one cut out is oversize to measure 1.133 inch (28.78 mm) or 0.011 inch (0.28 mm) over max size. | Accept the part as-is and continue with Repair 009. | DR #01276687 (IHIQST-20-0495) | 1585547 | \\192.168.12.21\IHI_Dr\12_CF34_Engine_DR_Tasks\DR_Tasks_2022\IHIQST-22-0325/
1367 | 1587286 | IHIQST-22-0333 | DR | CF34-10E:E5A1 | 994496 | 27320 | 21341 | 2227M63G02 | MANIFOLD-A/O COOLING LPT | NOT KNOWN | Rotor | N/A | NOT KNOWN | NOT KNOWN | 321 STEEL (Fe Alloy) | damaged | plenum box | N/A | N/A | During Rear Lug removal ref. to ESM GEK 112081, 72-57-15, Repair 001 TASK 72-57-15-300-801 by machining, the plenum box was damaged. | Reject the part. | N/A | 1587286 | \\192.168.12.21\IHI_Dr\12_CF34_Engine_DR_Tasks\DR_Tasks_2022\IHIQST-22-0333/
1368 | 1579398 | IHIQST-22-0300 | DR | GE90-100:115B | 907399 | 39411 | 4101 | 2209M11G05 | SHAFT-MID FAN | IHIN6511 | Rotor | N/A | 39411 | 4101 | GE1014 (Fe Alloy) | Oversized/machined | Balance weight hole | N/A | N/A | During 72-58-01, Repair 011 chamfer was machined into a one-off balance weight hole, chamfer dimensions larger Diameter is 0.425 inch (10.78 mm) by 0.140 inch (0.56 mm) deep. Through hole is now 0.282 inch (7.16 mm) Diameter and Dimension EI is 0.150 inch (3.81 mm). Additional information: 72-58-01 R011 shank nut chamfer. When repairing the chamfer holes the wrong value was put into the CNC which then machined a balance hole in error making a chamfer on a balance hole. Repair still requires all operations after OP5.G of R011. | Reject the part. | N/A | 1579398 | \\192.168.12.21\IHI_Dr\02_GE90_Engine_DR_Tasks\DR_Tasks_2022\IHIQST-22-0300/
1369 | 1596516 | IHIQST-22-0354 | DR | GE90-100:115B | 907705 | 15353 | 2831 | 1767M64G03 | DUCT-AIR OIL CENTER VENT | NOT KNOWN | Rotor | AEGJ-3209 | NOT KNOWN | NOT KNOWN | AISI 321 STEEL (Fe Alloy) | corrosion | Cone section | N/A | N/A | AerCap engine 907705 PR shop visit on HES. Center Vent Duct corrosion pitting found on the cone section, thin wall sections and support lands with maximum 0.0025 inch (0.064 mm) in depth. No inspection criteria in EM 72-58-02 inspection 001. | Accept the part as-is. | DR #01319830 | 1596516 | \\192.168.12.21\IHI_Dr\02_GE90_Engine_DR_Tasks\DR_Tasks_2022\IHIQST-22-0354/
1370 | 1596579 | IHIQST-22-0359 | DR | GE90-100:115B | 906349 | 63040 | 8319 | 2209M24P01 | DISK-STG 1 LPT ROTOR | IHIR1155 | Rotor | AEGJ-3304-001A | 58118 | 7594 | INCO718HS (Ni Alloy) | wear | Retainer hook area (Area C) | N/A | N/A | During visual inspection, 2 locations with wear on retainer hook area (Area C) of LPT Stage-1 Disk was identified. This defect condition is not addressed by ESM. Measurement as follows: Defect location 1: 0.012 inch (0.30 mm) in depth; 0.055 inch (1.40 mm) in axial length; 0.087 inch (2.21 mm) in radial width. Defect location 2: 0.004 inch (0.10 mm) in depth; 0.052 inch (1.32 mm) in axial length; 0.051 inch (1.30 mm) in radial width. Additional information: Shop floor confirmed that the reported condition is wear/fretting which contact with tab of retainer. The two locations on disk are just 50 slots apart that fully match with the tab of two retainer. | Accept the part as-is. | N/A | 1596579 | \\192.168.12.21\IHI_Dr\02_GE90_Engine_DR_Tasks\DR_Tasks_2022\IHIQST-22-0359/
1371 | 1587918 | IHIQST-22-0363 | DR | GE90-100:115B | 907388 | 37731 | 5396 | 2209M25P01 | DISK-STG 2 LPTR | IHIU1735 | Rotor | AEGJ-3304-003 | 36617 | 4589 | INCO718HS (Ni Alloy) | tear | LPT Stage 2 Disk | N/A | N/A | The subject LPT Stage 2 Disk exhibits damage to 1-off axial blade stop that exceeds manual limits. Damage axial depth: 0.023 inch (0.58 mm) Damage circumferential length: 0.098 inch (2.49 mm) High metal is present. High metal has displaced causing a tear in the high metal. Part passed incoming FPI Additional information: As per the inspector’s feedback Red area that is a departure from the EM. The blue area also encompasses fretting which is covered by the EM. | Accept the part after high metal removal. | N/A | 1587918 | \\192.168.12.21\IHI_Dr\02_GE90_Engine_DR_Tasks\DR_Tasks_2022\IHIQST-22-0363/
1372 | 1596688 | IHIQST-22-0374 | DR | GE90-100:115B | 907221 | 29483 | 3521 | 2209M11G03 | SHAFT-MID FAN | IHIN6169 | Rotor | N/A | 29483 | 3521 | GE1014 (Fe Alloy) | corrosion | Area DF | N/A | N/A | Fan Mid Shaft exhibits corrosion pitting on area DF there are 7 areas of corrosion on roughly the same plane, which appears as a series of lines, suspected to be due to paint removal during installation. Maximum depth of corrosion pitting measured at 0.0013 inch (0.033 mm). Measurements: Area 1 – 3 lines of corrosion with max dimensions - Length 0.6 inch (15.24 mm), Width 0.175 inch (4.47 mm) Area 2 – 3 lines of corrosion with max dimensions - Length 3 inch (76.2 mm), Width 0.175 inch (4.47 mm) Area 3 – 3 lines of corrosion with max dimensions - Length 4.5 inch (114.3 mm), Width 0.180 inch (4.57 mm) Area 4 – 3 lines of corrosion with max dimensions - Length 7.5 inch (190.5 mm), Width 0.160 inch (4.06 mm) Area 5 – 2 lines of corrosion with max dimensions - Length 7.5 inch (190.5 mm), Width 0.153 inch (3.89 mm) Area 6 - 2 lines of corrosion with max dimensions - Length 0.5 inch (12.7 mm), Width 0.158 inch (4.01 mm) Area 7 - 3 lines of corrosion with max dimensions - Length 0.75 inch (19.05 mm), Width 0.158 inch (4.01 mm) Additional Information: Would it be possible for the part to be accepted as is under the nicks and dents criteria within the inspection which specifies a depth of 0.0039 inch (0.100 mm) as serviceable in area DF, or would It be possible to apply repair 004 given the measured depth of corrosion is 0.0013 inch (0.033 mm) which is within the repairable limit for nicks and dents in area DF which is 0.0098 inch (0.249 mm)? | Perform blend repair to remove the corrosion. | DR #01365981 | 1596688 | \\192.168.12.21\IHI_Dr\02_GE90_Engine_DR_Tasks\DR_Tasks_2022\IHIQST-22-0374/
1373 | 1590434 | IHIQST-22-0375 | DR | GE90-100:115B | 907229 | NOT KNOWN | NOT KNOWN | 2209M11G05 | SHAFT-MID FAN | IHIN5117 | Rotor | AEGJ-3306-003 | 73551 | 11291 | GE1014 (Fe Alloy) | Corrosion | Area B | N/A | N/A | Corrosion pits are found on area B in spline. Severe defect depth is 0.002 inch (0.0508 mm). There is intermittent pitting on Area B on the loaded side of all splines. Splines were counted clockwise while aft looking forward with #1 at 12:00, and dimensions were taken on the deepest pit. | Accept the part after shot peen repair. | N/A | 1590434 | \\192.168.12.21\IHI_Dr\02_GE90_Engine_DR_Tasks\DR_Tasks_2022\IHIQST-22-0375/
1374 | 1590428 | IHIQST-22-0376 | DR | GE90-100:115B | 906218 | NOT KNOWN | NOT KNOWN | 2209M11G03 | SHAFT-MID FAN | IHIN5369 | Rotor | AEGJ-3306-004 | 46531 | 4781 | GE1014 (Fe Alloy) | Nick | Defect Location-1:Area C Defect Location-2:Area B | Area B | N/A | Defect-1: 1-off Nick to Area C, measuring 0.0036 inch (0.091 mm) in depth. The nick is located axially 5.875 inch (149.225 mm) from Surface C. Defect-2: 1-off nick to Area B, measuring 0.0023 inch (0.058 mm) in depth. The nick is located axially 5.875 inch (149.225 mm) from Surface C. | Accept the part as-is. | N/A | 1590428 | \\192.168.12.21\IHI_Dr\02_GE90_Engine_DR_Tasks\DR_Tasks_2022\IHIQST-22-0376/
1375 | 1596922 | IHIQST-22-0377 | DR | GE90-100:115B | 906305 | NOT KNOWN | NOT KNOWN | 2209M24P01 | DISK-STG 1 LPT ROTOR | IHIR1117 | Rotor | AEGJ-3304-005 | 37018 | 3553 | INCO718HS (Ni Alloy) | Footprints | Area T | N/A | N/A | Footprints on both sides of Area T of dovetail serration measure worst case depth of 0.0012 inches (0.030 mm). Condition is present on all dovetail post. | Accept the part as-is. | DR #01538484 | 1596922 | \\192.168.12.21\IHI_Dr\02_GE90_Engine_DR_Tasks\DR_Tasks_2022\IHIQST-22-0377/
1376 | 1601426 | IHIQST-22-0384 | DR | GE90-100:115B | 906305 | 63040 | 8319 | 2209M27P02 | DISK-STG 4 LPTR | IHIW0433 | Rotor | AEGJ-3235-008 | 58118 | 7594 | INCO718HS (Ni Alloy) | fretting | Area C | N/A | N/A | During visual inspection, fretting was identified on Area C in whole circumference. Maximum depth is 0.001 inch (0.025 mm). No inspection criteria is defined in EM 72-56-02 INSPECTION 001. | Accept the part as-is. | DR #01543087 | 1601426 | \\192.168.12.21\IHI_Dr\02_GE90_Engine_DR_Tasks\DR_Tasks_2022\IHIQST-22-0384/
1377 | 1605439 | IHIQST-22-0398 | DR | GE90-100:115B | 906727 | NOT KNOWN | NOT KNOWN | 2209M26P01 | DISK-STG 3 LPTR | IHIV1036 | Rotor | AEGJ-3304-004 | 49955 | 8088 | INCO718HS (Ni Alloy) | Fretting | Diameter D | N/A | N/A | The LPT Stage-3 disk (P/N 2209M26P01, S/N IHIV1036) is from MTU Maintenance Hannover GmbH, ESN 906727. Fretting are on the whole circumference of the LPT stage-3 disk air seal inner rabbet internal diameter (Diameter D) and the depth is 0.001 inch (0.025 mm). There is no inspection criterion in Subtask 72-56-02-220-055. | Accept the part as-is. | N/A | 1605439 | \\192.168.12.21\IHI_Dr\02_GE90_Engine_DR_Tasks\DR_Tasks_2022\IHIQST-22-0398/
1378 | 1605880 | IHIQST-22-0413 | DR | GE90-100:115B | NOT KNOWN | NOT KNOWN | NOT KNOWN | 2209M11G05 | SHAFT-MID FAN | IHIN6367 | Rotor | AEGJ-3306-005A and AEGJ-3097E | 36910 | 6664 | GE1014 (Fe Alloy) | out of tolerance | Shank nut hole forward chamfer | N/A | N/A | After machining per Repair 011 an area of out of tolerance dimensions was discovered on the shank nut hole forward chamfer. Only shank nut hole #1 and #2 are affected. The discrepancy was found because the surface appeared differently from the surface machined during Repair 011. There was no tool contact in the discrepant area during Repair 011 because the dimensions of the hole were out of tolerance prior to the repair. However, the discrepancy was not found until after the repair. There is a smooth transition with no high metal or sharp edges between the machined surface and the discrepant area. The shank nut holes are number clockwise from 12:00 aft looking forward. | Accept the part as-is. | AEGJ-3097E | 1605880 | \\192.168.12.21\IHI_Dr\02_GE90_Engine_DR_Tasks\DR_Tasks_2022\IHIQST-22-0413/
1379 | 1608977 | IHIQST-22-0414 | DR | GE90-100:115B | 907242 | 43435 | 6745 | 2209M27P02 | DISK-STG 4 LPTR | IHIW1455 | Rotor | AEGJ-3304-007 | 43435 | 6745 | INCO718HS (Ni Alloy) | nick | Edge of the chamfer on the Forward Face of the Forward Flange Bolt hole | N/A | N/A | The subject LPT Stage 4 Disk exhibits 1-off nick to the edge of the chamfer on the Forward Face of the Forward Flange Bolt hole, within the confines of Area B. The nick measures less than 0.001 inch (0.025 mm) in depth after removal of high metal. | Accept the part as-is. | N/A | 1608977 | \\192.168.12.21\IHI_Dr\02_GE90_Engine_DR_Tasks\DR_Tasks_2022\IHIQST-22-0414/
1380 | 1610484 | IHIQST-22-0418 | DR | GE90-100:115B | 906695 | NOT KNOWN | NOT KNOWN | 2209M28P01 | DISK-STG 5LPTR | IHIY0909 | Rotor | AEGJ-3304-006 | 36342 | 3798 | INCO718HS (Ni Alloy) | Defect-1: Nicks and scratches Defect-2:Wear / contact mark | Defect Location-1: Aft face of the dovetail post Defect Location-2:: Area T | Condition-2: Area T | N/A | Condition-1: There are nicks and scratches to the aft face of the dovetail post through 360 degrees on the LPT Stage 5 Disk. The maximum depth of these nicks is 0.003 inch (0.0762 mm). Condition-2: There are wear / contact mark on the area T. The maximum depth is 0.001 inch (0.0254 mm) and the maximum length is 1.4 inch (35.56 mm). | Condition-1: Accept the part after high metal removal. Condition-2: Accept the part as-is. | Condition-1: AEGJ-2964 (IHIQST-18-0004) | 1610484 | \\192.168.12.21\IHI_Dr\02_GE90_Engine_DR_Tasks\DR_Tasks_2022\IHIQST-22-0418/
1381 |  | IHIQST-22-0424 | DR | GE90-100:115B | 907339 | 37006 | 7038 | 2209M27P02 | DISK-STG 4 LPTR | IHIW1443 | Rotor | AEGJ-3235-008 | 37071 | 7023 | INCO718HS (Ni Alloy) | fretting | Area C | N/A | N/A | The LPT Stage 4 disk (P/N 2209M27P02, S/N IHIW1443) is from EMIRATES ESN 907339 M61907253. There are fretting on the area C in the whole circumference and the maximum depth is 0.001 inches (0.025 mm). There is no inspection criterion in EM 72-56-02 INSPECTION 001. | Accept the part as-is. | DR #01543087 (IHIQST-22-0170) & DR #01601426 (IHIQST-22-0384) |  | \\192.168.12.21\IHI_Dr\02_GE90_Engine_DR_Tasks\DR_Tasks_2022\IHIQST-22-0424/
1382 | 1612869 | IHIQST-22-0431 | DR | GE90-100:115B | 906305 | NOT KNOWN | NOT KNOWN | 2209M26P01 | DISK-STG 3 LPTR | IHIV0376 | Rotor | AEGJ-3304-008 and AEGJ-3087B | 47570 | 4767 | INCO718HS (Ni Alloy) | Defect-1: Fretting Defect-2: Scratches | Defect Location-1:whole circumference of the stage 3 air seal inner rabbet internal diameter (diameter D) Defect Location-2:air slots of the FWD mounting flanges | Condition-2: air slots of the FWD mounting flanges | N/A | Condition-1: Fretting are on the whole circumference of the stage 3 air seal inner rabbet internal diameter (diameter D) and the max depth is 0.002 inch (0.05 mm). There is no inspection criterion in Subtask 72-56-02-220-055. Condition-2: Scratches are on the air slots of the FWD mounting flanges and the max depth is 0.001 inch (0.025 mm). There is no inspection criterion in Subtask 72-56-02-220-054. | Condition-1: Accept the part as-is. Condition-2: Accept the part after high metal removal. | Condition-1: AEGJ-3304-004 (IHIQST-22-0398 DR #01605439). Condition-2: AEGJ-3087B (PCR: IHIQST-20-0364). | 1612869 | \\192.168.12.21\IHI_Dr\02_GE90_Engine_DR_Tasks\DR_Tasks_2022\IHIQST-22-0431/
1383 | 1612871 | IHIQST-22-0432 | DR | GE90-100:115B | 906366 | NOT KNOWN | NOT KNOWN | 2209M24P01 | DISK-STG 1 LPT ROTOR | IHIR0468 | Rotor | AEGJ-3304-002 | 41306 | 5563 | INCO718HS (Ni Alloy) | wear | Area T | N/A | N/A | The LPT Stage 1 Disk (P/N 2209M24P01, S/N IHIR0468) is from GE Aviation Materials ESN 906366. There are wear on the area T of the dovetail serration. The maximum depth is 0.001 inch (0.025 mm). There is no inspection criterion in EM 72-56-02 INSPECTION 001. | Accept the part as-is. | IHIQST-22-0169 (DR #01538484) | 1612871 | \\192.168.12.21\IHI_Dr\02_GE90_Engine_DR_Tasks\DR_Tasks_2022\IHIQST-22-0432/
1384 | 1618589 | IHIQST-22-0448 | DR | GE90-100:115B | 906485 | NOT KNOWN | NOT KNOWN | 2209M28P01 | DISK-STG 5 LPTR | IHIY0510 | Rotor | AEGJ-3304-011 | 47055.13 | 6260 | INCO718HS (Ni Alloy) | Nicks | Aft flange bolt hole chamfers | N/A | N/A | The LPT stage 5 disk (P/N 2209M28P01, S/N IHIY0510) is from GE Aviation Materials ESN 906485. Nicks are on the aft flange bolt hole chamfers and it is out of limit I.A.W. Subtask 72-56-02-220-054. Nick maximum depth is 0.001 inch (0.025 mm). | Accept the part after high metal removal. | N/A | 1618589 | \\192.168.12.21\IHI_Dr\02_GE90_Engine_DR_Tasks\DR_Tasks_2022\IHIQST-22-0448/
1385 | 1613235 | IHIQST-22-0449 | DR | GE90-100:115B | 906258 | 47572 | 5106 | 2115M61G03 2209M30P01 or 2209M33P01 2209M31P01 | ROTOR STATOR ASSY-LPT BLADE-STG 1 LPT BLADE-STG 2 LPT | M61906257 | Rotor | AEGJ-3319 | 47572 | 5106 | 2209M30P01 (Rene N-5) or 2209M33P01 (Rene N-515) 2209M31P01 {RENE142 (Ni Alloy)} | dents | LPT stage 1 blade | LPT stage 2 blade | N/A | Refer to the DR report | LPT Stage1 Blades (Blade #1 to 8 at TE, and Blades #1 to 3 at LE): Accept the part as-is. LPT Stage2 Blades (Blade #1 to 6): Accept the part as-is. | N/A | 1613235 | \\192.168.12.21\IHI_Dr\02_GE90_Engine_DR_Tasks\DR_Tasks_2022\IHIQST-22-0449/
1386 | 1616014 | IHIQST-22-0450 | DR | GE90-100:115B | 907372 | 34583 | 7160 | 2209M25P01 | DISK-STG 2 LPTR | IHIU0089 | Rotor | AEGJ-3304-010 | 65194 | 10830 | INCO718HS (Ni Alloy) | Fretting | Defect Location-1:Area C Defect Location-1: Area T | area T | N/A | Defect 1: Fretting are on the area C and the max depth is 0.0015 inch (0.038 mm). There is no inspection criterion in EM 72-56-02 INSPECTION 001. Defect 2: Fretting are on the area T and the max depth is 0.001 inch (0.025 mm). There is no inspection criterion in EM 72-56-02 INSPECTION 001 Subtask 72-56-02-220-060. | Accept the part as-is. | Defect 1: DR #01245945 (IHIQST-20-0317) and DR #01476712 (IHIQST-21-0730). Defect 2: DR #00761782 (IHIQST-18-0597), DR #01538484 (IHIQST-22-0169), DR #01548651 (IHIQST-22-0268) and DR #01596922 (IHIQST-22-0377). | 1616014 | \\192.168.12.21\IHI_Dr\02_GE90_Engine_DR_Tasks\DR_Tasks_2022\IHIQST-22-0450/
1387 | 1620600 | IHIQST-22-0462 | DR | GE90-100:115B | 906305 | 47055 | 6260 | 2209M27P02 | DISK-STG 4 LPTR | IHIW0333 | Rotor | AEGJ-3304-009 | NOT KNOWN | NOT KNOWN | INCO718HS (Ni Alloy) | Fretting | Area C | N/A | N/A | The LPT Stage 4 disk (P/N 2209M27P02, S/N IHIW0333) is from GE Aviation Materials ESN 906305. There are fretting on the area C in the whole circumference and the maximum depth is 0.0015 inch (0.038 mm). There is no inspection criterion in EM 72-56-02 INSPECTION 001. | Accept the part as-is. | DR #01543087 (IHIQST-22-0170), DR #01601426 (IHIQST-22-0384) and DR #01610531 (IHIQST-22-0424) | 1620600 | \\192.168.12.21\IHI_Dr\02_GE90_Engine_DR_Tasks\DR_Tasks_2022\IHIQST-22-0462/
1388 | 1625498 | IHIQST-22-0485 | DR | GE90-100:115B | 907866 | 30455 | 4697 | 2115M61G05 2209M33P01 | ROTER STATOR ASSY-LPT BLADE-STG 1 LPT | M61907866 (Module level) | Rotor | N/A | NOT KNOWN | NOT KNOWN | Rene N-515 | worn | Blade retainers | N/A | N/A | CAL 907866 is currently at HES for PR SV and M61 LPT Rotor/stator assembly is undergone L2 inspection. In the process of carrying out L2 inspection of LPT rotor/stator, found 2 off LPT Stage-1 blade retainers worn with blade retainer tabs and became loose then fell out. After removal of blade retainers, found wear/missing material on 4 off Stage 1 blade retainer tabs, these 4 blades tabs were exactly on the locations where the ends of three blade retainers contacted. The height from four endpoints of each tab to the plane was measured and provided, basically the height was measured as 0.039 inch (1.00 mm) for a new serviceable blade. | Accept the part as-is. | DR #01102680), DR #01551722 (IHIQST-22-0200) and DR #01463292, Item 1 (IHIQST-21-0675) | 1625498 | \\192.168.12.21\IHI_Dr\02_GE90_Engine_DR_Tasks\DR_Tasks_2022\IHIQST-22-0485/
1389 | 1588158 | IHIQST-22-0340 | DR | CF34-8C | NOT KNOWN | NOT KNOWN | NOT KNOWN | 4114T15P02 | BLADE-FAN | IHI0753B | Rotor | #01588158 | 27175.55 | 19056 | Ti-6Al-4V (Ti Alloy) | out of the limit | DIM. R | N/A | N/A | IHI performed the bush installation, bush pin hole machining and eddy current inspection of bush pin hole according to RD 830-623-P2. When the inspection of dimension between the tangs was performed according to Paragraph 5.O.(2)A of RD 830-623-P2, it is found that DIM. R was out of the limit. Dimension R measured as 4.51386 inch (114.652 mm) which is out of limit by 0.00063 inch (0.016 mm). | Reject the part. | N/A | 1588158 | \\192.168.12.21\IHI_Dr\12_CF34_Engine_DR_Tasks\DR_Tasks_2022\IHIQST-22-0340/
1390 | 1595440 | IHIQST-22-0353 | DR | CF34-8E:8E5 | 193631 | 29858 | 21083 | 4117T50G03 | CASE-LPT | IHI895DB | Stator | #00765597 | NOT KNOWN | NOT KNOWN | WASPALOY | Wear | Item #1: stage 3 shroud support hook mating face with Dim. M | Item #2: stage 4 Nozzle support hook FWD face with Dim. N | Item #3: stage 3 Shroud support AFT outer corner greater | Item #1: Wear on stage 3 shroud support hook mating face with Dim. "M" less than 0.076 inch (1.93 mm) minimum thickness, actual minimum measured thickness is 0.072 inch (1.83 mm). Per manual repair 004 required. Item #2: Wear on stage 4 Nozzle support hook FWD face with Dim. "N" less than 0.246 inch (6.25 mm) minimum thickness, actual minimum measured thickness is 0.231 inch (5.87 mm). Per manual repair 004 required. Item #3: Wear caused by shroud edge on stage 3 Shroud support AFT outer corner greater than 0.002 inch (0.05 mm). Per manual repair 004 required. There are 12 shroud locations with wear greater than 0.002 inch (0.05 mm), with a maximum measured wear depth of 0.029 inch (0.74 mm). | Item #1: Accept the part as-is. Item #2: Accept the part as-is. Item #3: Accept the part after blend repair. | Item #1: DR #01546279 and 01546246 Item #2: DR #01480920 and 01444855 Item #3: DR #00765597 | 1595440 | \\192.168.12.21\IHI_Dr\12_CF34_Engine_DR_Tasks\DR_Tasks_2022\IHIQST-22-0353/
1391 | 1593898 | IHIQST-22-0355 | DR | CF34-10E: 10E5A1 | 994860 | NOT KNOWN | NOT KNOWN | 2227M54P01 | SEAL-ROTATING AIR AFT | NOT KNOWN | Rotor | N/A | NOT KNOWN | NOT KNOWN | INCO718 (Ni Alloy) | Item 1: Unusual Visual Condition (UVC) Item 2: O/Max. | Item 1: ID of DIA AD | Item 2: Diameter AD | N/A | Item 1: This part arrived and required Repair 003 (Weld Repair Of The Seal Teeth). After the part was welded and heated per the repair, an Unusual Visual Condition (UVC) was identified on the ID of DIA AD. The length of the UVC is between 4 - 5 inch (101.6 - 127.0 mm). Item 2: This part arrived and required Repair 003 (Weld Repair Of The Seal Teeth). After the part was welded and heated per the repair, the Diameter AD Runout measured as 0.0045 inch (0.114 mm) which is 0.0026 inch (0.066 mm) O/Max. | Reject the part. | N/A | 1593898 | \\192.168.12.21\IHI_Dr\12_CF34_Engine_DR_Tasks\DR_Tasks_2022\IHIQST-22-0355/
1392 | 1596852 | IHIQST-22-0358 | DR | CF34-10E: 10E5 | 994626 | 20425 | 18367 | 2205M43G03 2226M10P03 | ASSYMBLY-LPT ROTOR AND STATOR BLADE-STAGE 1 LPT | 57X994626 | Rotor | AESJE-5146 | NOT KNOWN | NOT KNOWN | RENE142 (Ni Alloy) | dent | leading edge | N/A | N/A | During Borescope Inspection, it was reported that one LPT Stage 1 Blade found with a dent on leading edge. There is a small protrusion on the opposite side of dent on the leading edge. The maximum measured depth of deflection/protrusion is less than 0.014 inch (0.35 mm). | Accept the part as-is. | N/A | 1596852 | \\192.168.12.21\IHI_Dr\12_CF34_Engine_DR_Tasks\DR_Tasks_2022\IHIQST-22-0358/
1393 | 1582940 | IHIQST-22-0360 | DR | CF34-8E-8E5 | 193715 | 22883 | 16955 | 4114T15P02 | BLADE-FAN | IHI5651K | Stator | N/A | NOT KNOWN | NOT KNOWN | Ti-6Al-4V (Ti Alloy) | bend | platform | N/A | N/A | During visual inspection, a bend is found on the corner at the platform of the fan blade. Bend height is 0.0197 inch (0.5 mm) and length is 0.157 inch (4.0 mm). The part is free of cracks. There was no other damage found on the blade. | Reject the DR. | N/A | 1582940 | \\192.168.12.21\IHI_Dr\12_CF34_Engine_DR_Tasks\DR_Tasks_2022\IHIQST-22-0360/
1394 | 1596975 | IHIQST-22-0362 | DR | CF34-8C:8C | 195402 | NOT KNOWN | NOT KNOWN | 4151T87G01 | CASE-LPT | IHI259DD | Stator | N/A | NOT KNOWN | NOT KNOWN | WASPALOY | U/Min | Diameter U | N/A | N/A | Diameter U measured as 22.3345 inch (567.296 mm) which is U/Min by 0.0003 inch (0.008 mm). | Accept the part as-is. | DR #00802600 | 1596975 | \\192.168.12.21\IHI_Dr\12_CF34_Engine_DR_Tasks\DR_Tasks_2022\IHIQST-22-0362/
1395 | 1586037 | IHIQST-22-0364 | DR | CF34-10E | 994851 | NOT KNOWN | NOT KNOWN | 2226M37G11 | CASE-LPT | JHV508BG | Stator | N/A | NOT KNOWN | NOT KNOWN | WASPALOY | U/Min | Diameter DC | N/A | N/A | Diameter DC checks 32.9941 inch (838.050 mm) or 0.0029 inch (0.074 mm) under min. | Accept the part as-is. | DR #01516949 (IHIQST-21- 0915) | 1586037 | \\192.168.12.21\IHI_Dr\12_CF34_Engine_DR_Tasks\DR_Tasks_2022\IHIQST-22-0364/
1396 | 1599867 | IHIQST-22-0382 | DR | CF34-10:10E7 | 424229 | NOT KNOWN | NOT KNOWN | NOT KNOWN | VANE-STAGE 9 HPC | NOT KNOWN | Stator | AESJE-4647 | NOT KNOWN | NOT KNOWN | NOT KNOWN | dent | leading edge | N/A | N/A | During borescope inspection, LPT Stage 1 blade noted with LE dent with related cracks measuring 0.032 inch (0.81 mm) in depth with a deflection of 0.019 inch (0.48 mm). Corrosion noted on blades throughout stage. No other major damage or defects noted. | Accept the part after borescope blend repair. | AESJE-4647 and DR #01155598 | 1599867 | \\192.168.12.21\IHI_Dr\12_CF34_Engine_DR_Tasks\DR_Tasks_2022\IHIQST-22-0382/
1397 | 1601820 | IHIQST-22-0383 | DR | CF34-8C:8C | NOT KNOWN | 13251 | 9544 | 4114T15P02 | BLADE-FAN | IHI8980D | Rotor | N/A | 13251.5 | 9544 | Ti-6Al-4V (Ti Alloy) | incorrect marking | Platform Area P | 4th Tang | N/A | Part marking Technician inadvertently began marking the new moment weight number outside of allowable part marking location (4th Tang) in a Non-Critical Area. The new moment weight number containing two and one fourth of the five digits have been dot peen marked 0.0015-0.003 inch (0.038-0.08 mm) deep on the edge where Platform Area P and non-critical area (4th Tang) meet location. Depth of marking outside of the allowed area was measured/verified using a lager depth gage and real time software. | 1. Remove the moment weight number marked on outside of allowable part marking location (Non critical area) by blend repair as per Subtask 72-21-13-220-001 Para E.(1). Refer to TASK 70-42-00-350-002 (BLENDING AND REMOVAL OF HIGH METAL PROCEDURES). 2. The remaining markings on Area P can be accepted after high metal removal as per Subtask 72-21-13-220- 001 Para D.(2). | N/A | 1601820 | \\192.168.12.21\IHI_Dr\12_CF34_Engine_DR_Tasks\DR_Tasks_2022\IHIQST-22-0383/
1398 | 1602586 | IHIQST-22-0390 | DR | CF34-10E:10E5A1 | 994554 | NOT KNOWN | NOT KNOWN | 2226M24P01 | INTERSTAGE SEAL-STG. 3/4 LPT | FFL255EE | Stator | N/A | NOT KNOWN | NOT KNOWN | INCO718 (Ni Alloy) | U/Min | Diameter C | N/A | N/A | During incoming condition, it was verified diameter C out of ESM limits. Dia. C is measured as 19.909 inch (505.68 mm) which is U/Min by 0.002 inch (0.05 mm). Diameter C is Outer disk mating diameter. | Accept the part as-is. | DR #01510641 | 1602586 | \\192.168.12.21\IHI_Dr\12_CF34_Engine_DR_Tasks\DR_Tasks_2022\IHIQST-22-0390/
1399 | 1603922 | IHIQST-22-0391 | DR | CF34-10E:10E5A1 | 994871 | NOT KNOWN | NOT KNOWN | 2227M54P01 | SEAL-ROTATING AIR AFT | NOT KNOWN | Rotor | N/A | NOT KNOWN | NOT KNOWN | INCONEL 718 | part making | N/A | N/A | N/A | As Per repair 003, RD 810-208, media blast part making/ 70-16-07 refers to using 180 aluminum oxide grit. Would 220 aluminum oxide grit be acceptable to use for this part marking? | Accept the part as-is, the 220 aluminium oxide grit blast marking is acceptable for current part. | N/A | 1603922 | \\192.168.12.21\IHI_Dr\12_CF34_Engine_DR_Tasks\DR_Tasks_2022\IHIQST-22-0391/
1400 | 1604566 | IHIQST-22-0405 | DR | CF34-10E:10E5A1 | 994494 | NOT KNOWN | NOT KNOWN | 2226M66G03 | SEAL-A/O AIR ROTATING FWD OUTER | NOT KNOWN | Rotor | N/A | NOT KNOWN | NOT KNOWN | INCO718 (Ni alloy) | remove material / imbalance | balance land | N/A | N/A | Current ESM ATA 72-55-02 does not allow any over blended area on the balance land. GE Hungary site received a P/N: 2226M66G03. After replacing the honeycomb, we have performed balancing and the imbalance was 43.5 g/in. The problem was that we had to remove material at that spot where material has been removed during earlier shop visit. Therefore, we had to blend that area until the min limit. Unfortunately, the Operator blended it a bit over and he couldn’t keep the tight tolerance. The other problem is that after blending there is still about 30 g/in imbalance. | Reject the part. | DR #01471831 | 1604566 | \\192.168.12.21\IHI_Dr\02_GE90_Engine_DR_Tasks\DR_Tasks_2022\IHIQST-22-0513/
1401 | 1607310 | IHIQST-22-0407 | DR | CF34-8E | 193764 | 10810 | 9376 | 4117T50G03 | CASE-LPT | IHI188DC | Stator | N/A | NOT KNOWN | NOT KNOWN | WASPALOY (LPT CASE) INCO718 (BUSH THREADED) | damage | ITT boss | N/A | N/A | At one ITT boss location, damage was noted on two threads. Shop’s suggestion: Propose to repair per the procedure provided in the Inspection section: Remove the loose material and chase the threads. | Remove the loose material and chase the threads, if the cumulative length of the thread damage is less than one thread. | DR #01034490 and DR #01234362 | 1607310 | \\192.168.12.21\IHI_Dr\12_CF34_Engine_DR_Tasks\DR_Tasks_2022\IHIQST-22-0407/
1402 | 1599555 | IHIQST-22-0408 | DR | CF34-10E:10E6 | 994123 | NOT KNOWN | NOT KNOWN | 2226M25G05 | FRAME-A/O TURBINE REAR | JHV055AU | Stator | DR #01599555 | NOT KNOWN | NOT KNOWN | GTD222 | crack | area AA | N/A | N/A | During incoming condition, it was verified 01 crack in outer case, position 1 o'clock area “AA" front side, with 0.180 inch (4.57 mm) of length. | Accept the part after weld repair. | N/A | 1599555 | \\192.168.12.21\IHI_Dr\12_CF34_Engine_DR_Tasks\DR_Tasks_2022\IHIQST-22-0408/
1403 | 1607953 | IHIQST-22-0409 | DR | CF34-8E:8E5 | 193775 | 28083 | 20376 | 4117T50G03 | CASE-LPT | IHI333DC | Stator | #00765597 | NOT KNOWN | NOT KNOWN | WASPALOY | Wear | Item #1: stage 3 shroud support hook mating face with Dim. M | Item #2: stage 4 Nozzle support hook FWD face with Dim. N | Item #3: stage 4 nozzle support hook ID surface Item #4: stage 3 Shroud support AFT | Item #1: Wear on stage 3 shroud support hook mating face with Dim. "M" less than 0.076 inch (1.93 mm) minimum thickness, actual minimum measured thickness is 0.052 inch (1.32 mm). Per manual repair 004 required. Item #2: Wear on stage 4 Nozzle support hook FWD face with Dim. "N" less than 0.246 inch (6.25 mm) minimum thickness, actual minimum measured thickness is 0.230 inch (5.84 mm). Per manual repair 004 required. Item #3: Wear greater than 0.002 inch (0.05 mm) on stage 4 nozzle support hook ID surface caused by the shroud land beyond Area "E" limits. Per manual repair 003 required. Wear area measures 0.025 inch (0.635 mm) deep, 0.185 inch (4.70 mm) axial, and 0.120 inch (3.05 mm) circumferential. Item #4: Wear caused by shroud edge on stage 3 Shroud support AFT outer corner greater than 0.002 inch (0.05 mm). Per manual repair 004 required. There are 7 shroud locations with wear greater than 0.002 inch (0.05 mm), with a maximum measured wear depth of 0.008 inch (0.20 mm). | Item #1 and #2: Accept the part as-is Item #3 and #4: Accept the part after blend repair | Item #1: DR #01546279, 01546246 and 01595440 Item #2: DR #01480920, 01444855 and 01595440 Item #4: DR #00765597 | 1607953 | \\192.168.12.21\IHI_Dr\12_CF34_Engine_DR_Tasks\DR_Tasks_2022\IHIQST-22-0409/
1404 | 1608104 | IHIQST-22-0410 | DR | CF34-8E: 8E5 | 902477 | 13510 | 8883 | 4144T40G02 4118T95P03 | ENGINE ASSY-CF34-8E TURBOFAN BLADE-STAGE 3 LPT | NOT KNOWN | Rotor | N/A | NOT KNOWN | NOT KNOWN | RENE142 (Ni Alloy) | impact damage | trailing edge | N/A | N/A | Creating blanket inquiry to cover multiple module escalations based off of incoming shop findings. Engine was received in for investigation due to customer reporting oil leak. As-received test and incoming Borescope Inspection (BSI) performed and following items identified: BSI finding of unserviceable HPT Shrouds, escalating to perform HPT R/S restoration work scope. BSI finding of LPT S3 Blade trailing edge impact damage. Depth: 0.024 inch (0.61 mm), Length: 0.153 inch (3.89 mm). To be further assessed upon removal and exposure of LPT major module. Although no major findings noted during ‘As received’ test for oil consumption/leak, possible minor external leak. Work scope escalated to remove all external lines and hoses and check fittings and mating surfaces. Dropping AGB to check all seals as well as replace leaking starter carbon seal and route mating ring for overhaul. | Accept the part as-is without reducing BSI interval. | N/A | 1608104 | \\192.168.12.21\IHI_Dr\12_CF34_Engine_DR_Tasks\DR_Tasks_2022\IHIQST-22-0410/
1405 | 1609499 | IHIQST-22-0412 | DR | CF34-10E: 5G07 | 424412 | 22175 | 14234 | 2225M27P02 | BLADE-FAN ROTOR STAGE 1 | NOT KNOWN | Rotor | AESJE-2283 | 23278 | 14596 | Ti-6Al-4V | dent | critical area of fan blade | N/A | N/A | During inspection, part found with 1ea dent at critical area of fan blade without high metal. Dimensions of the damage are: length 0.0364 inch (0.924 mm), width 0.0287 inch (0.730 mm) and depth 0.0064 inch (0.162 mm). Reported depth is 0.0013 inch (0.032 mm) more than the manual repair limit. | Disassemble into piece part level and scrap the part. | DRs #01450506, #00599065, #01128864 and #01281980 | 1609499 | \\192.168.12.21\IHI_Dr\12_CF34_Engine_DR_Tasks\DR_Tasks_2022\IHIQST-22-0412/
1406 | 1611926 | IHIQST-22-0425 | DR | CF34-10E | 994908 | NOT KNOWN | NOT KNOWN | 2228M11G01 | FRAME-A/O TURBINE REAR | JHV913AU | Stator | DR #01611926 | NOT KNOWN | NOT KNOWN | RENE220 | Crack | area AA | N/A | N/A | During the repair process, it was verified 02 cracks on the hub in area AA, position 1 o'clock. Crack 1: Length: 0.049 inch (1.24 mm) Crack 2: Length: 0.037 inch (0.94 mm) Distance between the 2 cracks is 0.855 inch (21.72 mm) | Accept the part after weld repair. | N/A | 1611926 | \\192.168.12.21\IHI_Dr\12_CF34_Engine_DR_Tasks\DR_Tasks_2022\IHIQST-22-0425/
1407 | 1617910 | IHIQST-22-0436 | DR | CF34-10E:10E5 | 994306 | 28564 | 18347 | 2226M16P05 | DISK-STAGE 3 LPT | JHV312BE | Rotor | AESJ-4524 | 28564 | 18347 | INCO718 (Ni alloy) | U/Min | Dia. G | N/A | N/A | Dia. G is measured as 12.7917 inch (324.91 mm) which is U/Min by 0.0004 inch (0.01 mm). Dia. G EM Limit: Minimum Serviceable Limit: 12.7921 inch (324.92 mm) Maximum Serviceable Limit: 12.7937 inch (324.96 mm) | Accept the part as-is. | DR #00185524 | 1617910 | \\192.168.12.21\IHI_Dr\12_CF34_Engine_DR_Tasks\DR_Tasks_2022\IHIQST-22-0436/
1408 | 1617355 | IHIQST-22-0444 | DR | CF34-8C:8C | 195427 | 15859.98 | 14515 | 4151T87G01 | CASE-LPT | IHI176DD | Stator | AESJ-6391 | NOT KNOWN | NOT KNOWN | WASPALOY | U/Min | Radial dimension V on Stage 4 | N/A | N/A | During inspection, Radial dimension V on Stage 4 checks as 0.6048 inch (15.362 mm) which is U/Min by 0.0008 inch (0.020 mm). Request from Shop Propose to accept as is or allow machining of Stage 4 Nozzle Support Land to bring Radial dimension V into serviceable limits | Accept the part as-is. | N/A | 1617355 | \\192.168.12.21\IHI_Dr\12_CF34_Engine_DR_Tasks\DR_Tasks_2022\IHIQST-22-0444/
1409 | 1617368 | IHIQST-22-0444-01 | DR | CF34-8C:8C | 194860 | 25609 | 23659 | 4117T50G03 | CASE-LPT | IHI204DC | Stator | AESJ-6391 | NOT KNOWN | NOT KNOWN | WASPALOY | U/Min | Radial dimension V on Stage 4 | N/A | N/A | During inspection, Radial dimension V on Stage 4 measured as 0.6024 inch (15.301 mm) whicDuring inspection, Radial dimension V on Stage 4 measured as 0.6024 inch (15.301 mm) which is 0.0032 inch (0.081 mm) U/Min.h is 0.0032 inch (0.081 mm) U/Min. | Accept the part as-is. | N/A | 1617368 | \\192.168.12.21\IHI_Dr\12_CF34_Engine_DR_Tasks\DR_Tasks_2022\IHIQST-22-0444-01/
1410 | 1617301 | IHIQST-22-0446 | DR | CF34-10E:10E5 | 994445 | 32779 | 21384 | 2226M37G11 | CASE-LPT | JHV481BG | Stator | N/A | NOT KNOWN | NOT KNOWN | WASPALOY | Item-1: U/Min Item-2: O/Max Item-3: out of limit Item-4: looseness Item-5: Wear | Item-1: Dia. DB Item-2: Dim. DK | Item-3: Dim. DL Item-4: probe Studs | Item-5: anti-rotation pins | ESN 994445 experienced an LPT Stg.3 blades failure. Case #01601671 was issued and a work scope was provided by GE. Per provided work scope the LPT Case P/N 2226M37G11, S/N JHV481BG was inspected per 72-57-01, Inspection 001 The LPT Case failed the following dimensional and visual inspection: Item-1: Dia. DB measured as 29.9762 inch (761.398 mm) which is U/Min by 0.0048 inch (0.12 mm). DR condition is repairable as per 72-57-01, Repair 004. Additional information received from GE/Shop: On Dia. B area there is no wear or other damage visible. Item-2: Dim. DK measured as 1.1376 inch (28.895 mm) which is O/Max by 0.0026 inch (0.065 mm). DR condition is repairable as per 72-57-01, Repair 005. Additional information received from GE/Shop: On Dim. DK there is slight wear present. Wear is well in limit. Item-3: Dim. DL measured as -0.0013 inch (-0.033 mm) which is out of limit. DR condition is repairable as per 72-57-01, Repair 007. Additional information received from GE/Shop: On Dim. DL there is slight wear present. Wear is well in limit. Item-4: Several EGT probe Studs with axial looseness. EM Serviceable Limit: axial looseness not permitted. Repairable as per 72-57-01, Repair 008. Item-5: Wear found on several anti-rotation pins. EM Serviceable Limit: wear not serviceable, Repairable per 72-57-01, Repair 001 Additional information received from GE/Shop: Anti-rotation pin position Pos. IT-Stage 4: 2 pins with wear, approx. 0.024 inch (0.6 mm) long , for example see picture 1. Pos. HT Stage 3: 5 pins with wear, approx. 0.016 inch (0.4 mm) long , for example see picture 1. Pos. GT Stage 2: 5 pins with wear, approx. 0.031 inch (0.8 mm) long , for example see picture 2. Refer Figure 1 (Sheet 2) for Picture 1 and Picture 2. For each stage the wear is equal to all damaged pins of the stage. Refer to Figure 1 and Figure 2 for defect details. | Item 1: Accept the part after thermal spray repair. Item 2: Accept the part as-is. Item 3: Accept the part as-is. Item 4: Replace the studs. Item 5: For Stage 2 & 4 Anti-rotation pins: For Stage 3 Anti-rotation pins: Accept the Pins as-is. | N/A | 1617301 | \\192.168.12.21\IHI_Dr\12_CF34_Engine_DR_Tasks\DR_Tasks_2022\IHIQST-22-0446/
1411 | 1591210 | IHIQST-22-0351 | DR | GEnx-1B:1B74/75/P2 | 956437 | 21104 | 3259 | 2440M81G01 | VANE-STAGE 8 HPC | NOT KNOWN | Stator | AENJE-4945 | NOT KNOWN | NOT KNOWN | INCO718 | Nick | Leading edge of the airfoil in area E | N/A | N/A | During the bench inspection of the high-pressure compressor (HPC) stage 8 vane assemblies, a nick was found at the leading edge of the airfoil in area E with 0.006 inch (0.15 mm) of depth. Refer to Figure 1 and Figure 2 for defect details. | Accept the part after high metal removal | N/A | 1591210 | \\192.168.12.21\IHI_Dr\11_GEnx_Engine_DR_Tasks\DR_Tasks_2022\IHIQST-22-0351/
1412 | 1591214 | IHIQST-22-0352 | DR | GEnx-1B:1B74/75/P2 | 956437 | 21104 | 3259 | 2440M19G01 | VANE-STAGE 9 HPC | NOT KNOWN | Stator | AENJE-4946 | NOT KNOWN | NOT KNOWN | INCO718 | Nick | Leading edge and Trailing edge in aewa E | N/A | N/A | Defect-1: During the bench inspection of the high pressure compressor Stage 9 vane assemblies, a nick was found at the leading edge in area E outer side, with 0.002 inch (0.05 mm) of depth. Defect-2: During the bench inspection of the high pressure compressor Stage 9 vane assemblies, nick was found at the trailing edge in area E inner side, with 0.002 inch (0.05 mm) of depth. Refer to Figure 1 and Figure 2 for defect details. | Accept the part after high metal removal. | N/A | 1591214 | \\192.168.12.21\IHI_Dr\11_GEnx_Engine_DR_Tasks\DR_Tasks_2022\IHIQST-22-0352/
1413 | 1594055 | IHIQST-22-0366 | DR | GEnx-1B: 1B74/75/P2 | 956438 | 23346 | 3478 | 2305M51G08 2440M28P01 | ROTOR ASSEMBLY-HPC BLADE-STAGE 8 HPC | NOT KNOWN | Rotor | AENJE-4891 | NOT KNOWN | NOT KNOWN | INCO718 (Ni Alloy) | Dent | Leading edge root fillet radius | N/A | N/A | During borescope inspection, a dent is found on the leading edge root fillet radius with 0.004 inch (0.10 mm) in depth and is located between 0.103 - 0.125 inches (2.62 - 3.17 mm) from platform. Shop confirmed that there is high metal present around the defect. Refer to Figure 1 and Figure 2 for defect details. | Accept the part after borescope blend repair | AENJE-4891 (DR #01461685) | 1594055 | \\192.168.12.21\IHI_Dr\11_GEnx_Engine_DR_Tasks\DR_Tasks_2022\IHIQST-22-0366/
1414 | 1613369 | IHIQST-22-0428 | DR | GEnx-1B: 1B74/75/P2 | 958162 | 14202 | 1675 | 2305M60G07 2332M70P01 | LPT MODULE ASSEMBLY BLADE-STAGE 3 LPT | JHVEC013 | Rotor | AENJ-3514 | NOT KNOWN | NOT KNOWN | RENE 80 (Ni Alloy) | dent with crack | Trailing edge. | N/A | N/A | Engine inducted for HPT Blade Quick Turn. During inspection 2 LPT Stage-3 blades were found with dent with crack on trailing edge. Crack 1: Chord length of crack: 0.062 inch (1.575 mm) Distance of crack from the outer platform: 0.827 inch (21.01 mm) Crack 2: Chord length of crack: 0.034 inch (0.864mm) Distance of crack from the outer platform: 0.746 inch (18.95 mm) Refer to Figure 1 and Figure 2 for defect details. | Crack 1 and 2: Accept the part after blend repair. | N/A | 1613369 | \\192.168.12.21\IHI_Dr\11_GEnx_Engine_DR_Tasks\DR_Tasks_2022\IHIQST-22-0428/
1415 | 1622226 | IHIQST-22-0469 | DR | GEnx-2B: 2B67/P | 959457 | 36340 | 6439 | 2330M61G03 2440M57P01 | LPT ROTOR/STATOR BLADE-STAGE 1 LPT | NOT KNOWN | Rotor | AENJ-3519 | NOT KNOWN | NOT KNOWN | RENE N515 (Ni alloy) | Dent | Trailing Edge convex surface | N/A | N/A | During BSI inspection of LPT, 1 off Stage 1 blade has been noted with a dent on the Trailing Edge convex surface. • Dent depth (convex side): 0.009 inch (0.23 mm) • Protrusion height (concave side): 0.006 inch (0.15 mm) • Distance from outer platform: 0.680 inch (17.27 mm) • Crack end from T/E: 0.080 inch (2.03 mm) The defect condition is out of blend limits as per EM SPECIAL PROCEDURE 002, Subtask 72-00-00-350-008 figure 223 (sheet 1). Refer to Figure 1 and Figure 2 for defect details. | Accept the part after Borescope blend repair. | DR #01501133 (IHIQST-21-0840) | 1622226 | \\192.168.12.21\IHI_Dr\11_GEnx_Engine_DR_Tasks\DR_Tasks_2022\IHIQST-22-0469/
1416 | 1623819 | IHIQST-22-0480 | DR | GEnx-1B | 956229 | 31362 | 5813 | 2440M91G06 | SHAFT-MID FAN | JHVAA347 | Rotor | AENJ-3527 | 31362 | 5813 | GE1014 (Fe Alloy) | Nick | Outer diameter of the spline extending into area D | N/A | N/A | JAL 956229 has inducted for PIP Upgrade. During piece part inspection of Mid Fan Shaft, 1 off nick has been noted on the outer diameter of the spline extending into area D, nick measures 0.0045 inch (0.114 mm) in depth. Nick is located 1.43 inch (36.32 mm) measured from FWD Side (treated as a “beginning of the spline”). Refer to Figure 1 and Figure 2 for defect details. | Accept the part after high metal removal. | DR #01209226 (IHIQST-20-0154) | 1623819 | \\192.168.12.21\IHI_Dr\11_GEnx_Engine_DR_Tasks\DR_Tasks_2022\IHIQST-22-0480/
1417 | 1620522 | IHIQST-22-0495 | DR | GEnx-1B: 1B70/75/P2 | 956567 | 28014 | 5105 | GEnx-1B: 1B70/75/P2 | ROTOR ASSEMBLY-HPC | CRT956567 | Rotor | AENJE-4891 , AENJE-4891 | NOT KNOWN | NOT KNOWN | NOT KNOWN | Dent and Tear | Root radius | N/A | N/A | During incoming BSI it was noted 1ea HPC Blade from Stage 8 with a dent and a tear on root radius. Dent is 0.008 inch (0.20 mm) deep, 0.016 inch (0.41 mm) wide, located 0.068 inch (1.73 mm) away from platform. Within dent area there is a tear. Additional information: Dent edge close to platform measured as 0.068 inch (1.73 mm) Dent edge far to platform measured as 0.074 inch (1.88 mm) Chord length of tear is measured as 0.016 inch (0.41 mm) which is same as dent length. Refer to Figure 1 and Figure 2 for defect details. | Accept the part after borescope blend repair. | AENJE-4891 | 1620522 | \\192.168.12.21\IHI_Dr\11_GEnx_Engine_DR_Tasks\DR_Tasks_2022\IHIQST-22-0495/
1418 | 1630090 | IHIQST-22-0507 | DR | GEnx-1B: 1B74/75/P2 | 956422 | 27488 | 3623 | 2305M60G07 2332M70P01 | LPT MODULE ASSEMBLY BLADE-STAGE 3 LPT | JHVEA330 (Module level) | Rotor | AENJ-3482 | NOT KNOWN | NOT KNOWN | RENE 80 (Ni Alloy) | Material missing | shroud trailing edge. | N/A | N/A | During Borescope inspection, one LPT Stage-3 Blade found with Material missing at the shroud trailing edge. Defect depth: 0.040 inch (1.02 mm). Refer to Figure 1 and Figure 2 for defect details. | Accept the part as-is. | AENJ-3482 [DR #01573998 (IHIQST-22-0282)] | 1630090 | \\192.168.12.21\IHI_Dr\11_GEnx_Engine_DR_Tasks\DR_Tasks_2022\IHIQST-22-0507/
1419 | 1634044 | IHIQST-22-0519 | DR | GEnx-2B67/P | 959106 | 31811 | 6341 | 2440M59P01 | BLADE-STAGE 3 LPT | NOT KNOWN | Rotor | AENJ-3528 | NOT KNOWN | NOT KNOWN | RENE 80 | Bent | Shroud trailing edge. | N/A | N/A | NCA 959106 PRSV1, LPT Module performed level 2 borescope inspection, 1 of LPT Stage-3 Blade found with Bent on shroud trailing edge. Deviation: 0.053 inch (1.35 mm) Distance from the edge to bend point: 0.420 inch (10.67 mm) Refer to Figure 1 and Figure 2 for defect details. | Accept the part as-is. | AENJ-3488 | 1634044 | \\192.168.12.21\IHI_Dr\11_GEnx_Engine_DR_Tasks\DR_Tasks_2022\IHIQST-22-0519/
1420 | 1613376 | IHIQST-22-0447 | DR | CF34-8C | 194714 | NOT KNOWN | 21464 | 4151T46G02 | Retainer – A/O Inner Liner | NOT KNOWN | Stator | AESJE-4544 | NOT KNOWN | NOT KNOWN | RENE41 (Ni Alloy) | Drilled at incorrect locations | Air holes | N/A | N/A | 2 Air holes were drilled at incorrect locations as per the RD 935-528-S1 (SB 72-0276 R00). Location #1: Incorrectly Machined Air Hole Location #1 measuring 0.255 inch (6.48 mm) diameter. Location #2: Incorrectly Machined Air Hole Location #2 measuring 0.256 inch (6.50 mm) diameter. Additional information: During accomplishment of RD 935-528-S1, the 2 new air holes were machined in the wrong locations. The air hole in reference to the Offset Inner Bolt Hole (Location #1), is one rotation off the correct location in the clockwise direction. The air hole machined at location #1 measures 0.255 inch (6.48 mm) in diameter. The new air holes are located 180 degrees in relation to each other. Therefore, the second air hole (Location #2) is also located off the correct location by one rotation in the clockwise direction. The air hole at location #2 measures 0.256 inch (6.50 mm) in diameter. Offset hole is a reference for rework. Refer to Figure 1 and Figure 2 for defect details. | Perform Weld repair . | DR #01233852 | 1613376 | \\192.168.12.21\IHI_Dr\12_CF34_Engine_DR_Tasks\DR_Tasks_2022\IHIQST-22-0447/
1421 | 1620883 | IHIQST-22-0463 | DR | CF34-8C: 8C5 | 194297 | NOT KNOWN | NOT KNOWN | 4117T96G02 | LPT STAGE 6 SHROUD | 17,18 | Stator | DR #01508935 | NOT KNOWN | NOT KNOWN | Haynes188 (Co Alloy) | Material missing | Anti rotation slot | N/A | N/A | During incoming inspection Ge Hungary Found material missing on the backing strip next to the Anti rotation slot. S/N: 17 0.188 Inch (4.78 mm) X 0.287 Inch (7.29 mm) and S/N: 18 0.164 Inch (4.17 mm) X 0.215 Inch (5.46 mm) The current EM allows only 0.137 inch (3.5 mm) depth. Refer to Figure 1 and Figure 2 for defect details. | Accept the part after weld repair followed by ESM 72-57-27 | DR #01508935 | 1620883 | \\192.168.12.21\IHI_Dr\12_CF34_Engine_DR_Tasks\DR_Tasks_2022\IHIQST-22-0463/
1422 | 1622601 | IHIQST-22-0473 | DR | CF34-8C: 8C5 | 194637 | 31570 | 21765 | 4151T45G01 | SUPPORT-A/O RING INNER LINER | NOT KNOWN | Stator | DR #01622601 | NOT KNOWN | NOT KNOWN | RENE41 | Undersized | Diameter AF | N/A | N/A | During the accomplishment of GE CF34-8C1-8C5 EM 72-57-06-200-802 diameter AF was found to be undersized. Diameter AF currently measures 13.5210 inch (343.433 mm), 0.0018 inch (0.046 mm) below the serviceable limit of 13.5228 inch (343.479 mm). Refer to Figure 1 for defect details. | Accept the part as-is. | DR #01394619 | 1622601 | \\192.168.12.21\IHI_Dr\12_CF34_Engine_DR_Tasks\DR_Tasks_2022\IHIQST-22-0473/
1423 | 1623513 | IHIQST-22-0478 | DR | CF34-8E:8E | 193818 | NOT KNOWN | NOT KNOWN | 4118T95P02 | BLADE-STAGE 3 LPT | NOT KNOWN | Rotor | N/A | NOT KNOWN | NOT KNOWN | RENE142 (Ni Alloy) | chipped/material missing | trailing edge shroud edge | N/A | N/A | LPT Stage-3 blade is found with chipped/material missing at the trailing edge shroud edge. Defect length is 0.080 inch (2.04 mm) and area of the defect is 0.0029 inch2 (1.88 mm2). Refer to Figure 1 and Figure 2 for defect details. | Accept the part as-is. | N/A | 1623513 | \\192.168.12.21\IHI_Dr\12_CF34_Engine_DR_Tasks\DR_Tasks_2022\IHIQST-22-0478/
1424 | 1622589 | IHIQST-22-0479 | DR | CF34-10 | 424334 | 23780 | 15069 | 2226M37G09 | CASE-LPT | JHV388BH | Stator | DR #01622589 | NOT KNOWN | NOT KNOWN | WASPALOY | O/Max | Dia. DB | N/A | N/A | Dia. DB measured as 29.9865 inch (761.6571 mm) which is O/Max by 0.00154 inch (0.0391 mm). As per subtask 72-57-01-220-003, Diameter DB (Post SB 72-0008): Maximum Serviceable Limit: 29.98496 inch (761.618 mm) and Maximum Repairable Limit: 29.94363 inch (760.568 mm) Refer to Figure 1 for defect details. | Accept the part as-is. | N/A | 1622589 | \\192.168.12.21\IHI_Dr\12_CF34_Engine_DR_Tasks\DR_Tasks_2022\IHIQST-22-0479/
1425 | 1629949 | IHIQST-22-0503 | DR | CF34-8E:8E5 | 902150 | 17758 | 10064 | 4118T95P02 | BLADE-STAGE 3 LPT | NOT KNOWN | Rotor | N/A | NOT KNOWN | NOT KNOWN | RENE142 (Ni alloy) | Metal deposit | AFT side of the shroud | N/A | N/A | Metal deposit identified on the AFT side of the shroud flow path surface. Metal deposit measurement are Thickness: 0.065 inch (1.65 mm), Height: 0.133 inch (3.38 mm) and Width: 0.105 inch (2.67 mm). Additional Information: Disassembly to address this condition will significantly expand the LPT work scope (causing dismantle of LPT stages 6, 5, 4 to gain access to S3). The LPT was intended to remain assembled in module-form. Standard Aero is requesting acceptance of the current condition for continued-service. Refer to Figure 1 and Figure 2 for defect details. | Accept the part as-is. | IHIQST-22-0267 and IHIQST-22-0252 | 1629949 | \\192.168.12.21\IHI_Dr\12_CF34_Engine_DR_Tasks\DR_Tasks_2022\IHIQST-22-0503/
1426 | 1629802 | IHIQST-22-0504 | DR | CF34-10E:10E5 | 994914 | 15374 | 11386 | 2228M11G01 | FRAME-A/O TURBINE REAR | JHV912AU | Stator | N/A | NOT KNOWN | NOT KNOWN | RENE220 (Ni alloy) | Wear | Lower handling lug rear face | N/A | N/A | During incoming condition, it was verified wear on lower handling lug rear face, of the strut No.4 This condition is not addressed by the ESM Limits. Wear depth is 0.003 inch (0.076 mm). Thickness handling lug on area without wear: 0.469 inch (11.91 mm). Refer to Figure 1 and Figure 2 for defect details. | Accept the part as-is. | N/A | 1629802 | \\192.168.12.21\IHI_Dr\12_CF34_Engine_DR_Tasks\DR_Tasks_2022\IHIQST-22-0504/
1427 | 1632631 | IHIQST-22-0529 | DR | CF34-10E:10E5A1 | 424599 | 16402 | 12048 | 2227M88G02 | AFT Sump Oil Stationary Labyrinth Seal | NOT KNOWN | Stator | DR #01632631 | NOT KNOWN | NOT KNOWN | 321 STEEL | Dent | tab mating face | N/A | N/A | During inspection part found with a dent at the tab mating face. Measurement: Dimensions of the damage are depth of 0.067 inch (1.70 mm). Refer to Figure 1 and Figure 2 for defect details. | Accept the part after blend repair | N/A | 1632631 | \\192.168.12.21\IHI_Dr\12_CF34_Engine_DR_Tasks\DR_Tasks_2022\IHIQST-22-0529/
1428 | 1638642 | IHIQST-22-0540 | DR | CF34-8E:8E5 | 193492 | 32793.88 | 24070 | 4117T50G02 | CASE-LPT | IHI588DB | Stator | N/A | NOT KNOWN | NOT KNOWN | WASPALOY | U/Min. | Stage 4 Nozzle Support Hook Slot | N/A | N/A | Following completion of the Repair 004, a slave Stage 4 Nozzle Segment could not be installed during fit check. No dimensional tolerance could be found in Repair 004 Nozzle Support Hook Slot width. Referencing dimensional information in Repair 003, the Stage 4 Nozzle Support Hook Slot width should measure 0.0855-0.0956 inch (2.17-2.43 mm), but checks U/Min. Request from Shop: Propose machining OD of Stage 4 Nozzle Support Hook Slot to restore Slot width to 0.0905 +/- 0.005 inches followed by FPI of the machined areas Refer to Figure 1 and Figure 2 for defect details. | Machine/Skim Cut the ID of Stage 4 Nozzle Support Hook Slot to restore slot width. | N/A | 1638642 | \\192.168.12.21\IHI_Dr\12_CF34_Engine_DR_Tasks\DR_Tasks_2022\IHIQST-22-0540/
1429 | 1642174 | IHIQST-22-0549 | DR | CF34-8E:8E5 | 902130 | 17918 | 10428 | 4118T72G08 4117T05P06 | LPT MODULE ASSEMBLY BLADE-STAGE 5 LPT | IHI872JD | Rotor | N/A | 17918.97 | 10428 | RENE77 | Metal deposit | concave shroud flow path surface | N/A | N/A | During borescope inspection, one LPT Stage 5 Blade found with metal deposit on concave shroud flow path surface. Metal deposit measured approximately 0.041 inch (1.04 mm) thick and 0.121 inch x 0.091 inch (3.07 mm x 2.31 mm) in size. Additional Information: Disassembly to address this condition will significantly expand the LPT work scope (causing dismantle of LPT stages 6 and 5 to gain access to the blade). The LPT was intended to remain assembled in module-form. Please note previous GE Case #01629949 for similar condition accepted a metal deposit thickness of 0.065 inch (1.65 mm). Standard Aero is requesting acceptance of the current condition for continued-service. Refer to Figure 1 and Figure 2 for defect details. | Accept the part as-is. | DR #01570045 | 1642174 | \\192.168.12.21\IHI_Dr\12_CF34_Engine_DR_Tasks\DR_Tasks_2022\IHIQST-22-0549/
1430 | 1635783 | IHIQST-22-0564 | DR | CF34-8C | NOT KNOWN | NOT KNOWN | NOT KNOWN | 4114T15P02 | BLADE-FAN | IHI881A4 | Rotor | AESJ-6407 | 18350.59 | 13445 | Ti-6Al-4V (Ti Alloy) | out of the limit | 4th TANG | N/A | N/A | The part with S/N IHI881A4 is being performed tang pinhole bushing installation per Paragraph 5.I of RD 830-623-P2. Immediately after the installation of the bushings, the bushing protrusion was checked according to Paragraph 5.J, but it was found that the drop dimension of bushing of 4th TANG was out of the limit at 2 locations of forward side. | Accept the part as-is. | DR #01328634 and DR #01328635 | 1635783 | \\192.168.12.21\IHI_Dr\12_CF34_Engine_DR_Tasks\DR_Tasks_2022\IHIQST-22-0564/
1431 | 1643699 | IHIQST-22-0565 | DR | CF34-8C:C5 | 194297 | 43956 | 22784 | 4118T70P01 | LINER-OUTER TRANSITION | NOT KNOWN | Rotor | DR #01564959 | NOT KNOWN | NOT KNOWN | RENE80 (Ni alloy) | out of the limit | outer edge | aft hook | N/A | During inspection, the width of the aft hook was found to be less than 0.0350 inch (0.89 mm) at the outer edge. The width at Part 1 is 0.030 inch (0.76 mm) which is 0.005 inch (0.13 mm) less than the manual repaired limit. The width at Part 2 is 0.028 inch (0.71 mm) which is 0.007 inch (0.18 mm) less than the manual repaired limit. | Accept the part as-is. | DR#01564959 | 1643699 | \\192.168.12.21\IHI_Dr\12_CF34_Engine_DR_Tasks\DR_Tasks_2022\IHIQST-22-0565/
1432 | 1643708 | IHIQST-22-0566 | DR | CF34-8C:C5 | 194297 | 43956 | 22784 | 4118T70P02 | LINER-OUTER TRANSITION | NOT KNOWN | Stator | DR #01564959 | NOT KNOWN | NOT KNOWN | RENE80 (Ni alloy) | U/Min | Aft hook at outer edge | N/A | N/A | During inspection, the width of the aft hook was found to be less than 0.89 mm (0.0350 inch) at the outer edge. The width is 0.78 mm (0.031 inch). Reported width is 0.11 mm (0.004 inch) less than the manual repaired limit. Refer to Figure 1 and Figure 2 for defect details. | Accept the part as-is. | DR #01564959 | 1643708 | \\192.168.12.21\IHI_Dr\12_CF34_Engine_DR_Tasks\DR_Tasks_2022\IHIQST-22-0566/
1433 | 1638762 | IHIQST-22-0573 | DR | CF34-8E | NOT KNOWN | NOT KNOWN | NOT KNOWN | 4117T50G03 | CASE-LPT | NOT KNOWN | Stator | DR #1445457 | NOT KNOWN | NOT KNOWN | WASPALOY | Cracks | Stage 4 Nozzle Support Hook | N/A | N/A | During inspection at GEES Cincinnati, two cracks were found on the Stage 4 Nozzle Support Hook that measure 0.460 inch (11.68 mm) apart circumferentially. However, per CF34-8E EM GEK112031 ATA 72-57-01, Table 801, H.(1) (b), cracks in the Stage 4 Nozzle Support Hooks may be repaired (Repair 003) if separated by 5.0 inch (127 mm) circumferentially. The shop is requesting approval to perform Repair 003 on the deviating condition. Refer to Figure 1 and Figure 2 for defect details. | Perform Weld repair to the cracked portion. | N/A | 1638762 | \\192.168.12.21\IHI_Dr\12_CF34_Engine_DR_Tasks\DR_Tasks_2022\IHIQST-22-0573/
1434 | 1614524 | IHIQST-22-0497 | DR | GE90-100: 115B | 906611 | 53877 | 8665 | 2209M10G02 | SHAFT-AIR/OIL FWD FAN | IHIDL591 | Rotor | AEGJ-3306-006 | 53877 | 8665 | 6Al-4V (Ti Alloy) | worn/fretted/chipped | No.2 bearing journal edge | N/A | N/A | Fan Forward Shaft was found with several worn/fretted/chipped areas at No.2 bearing journal. The affected areas are located at the No.2 bearing journal edge on the side of the spanner nut thread. In total five areas area affected. The damages area distributed 360°around at the edge of bearing journal. Following dimensions were taken of each damaged area: Damage Depth Inch (mm) Length Inch (mm) Width Inch (mm) No.1 0.0036 (0.091) 0.0869 (2.208) 0.021 (0.532) No.2 0.0044 (0.113) 0.1244 (3.161) 0.0303 (0.771) No.3 0.0041 (0.105) 0.090 (2.290) 0.0376 (0.955) No.4 0.0041 (0.105) 0.1157 (2.939) 0.0294 (0.748) No.5 0.0044 (0.113) 0.087 (2.216) 0.035 (0.900) Additional information: Following limits apply to the No.2 bearing diameter B (No.2 Bearing Journal) of Fan Forward Shaft: Per Subtask 72-26-01-220-054 wear is serviceable up to any amount if the dimensional requirements per TASK 72-26-01-200-001-003 are met. Per Subtask 72-26-01-220-055 nicks, dent and scratches are serviceable up to 0.004 inch (0.1 mm) in depth after removal of high metal. Per Subtask 72-26-01-220-056 fretting is serviceable up to any amount if inspections requirements per TASK 70-33-03-220-006 are met. Refer to Figure 1 and Figure 2 for defect details. | Accept the part as-is. | AEGJ-3179 | 1614524 | \\192.168.12.21\IHI_Dr\02_GE90_Engine_DR_Tasks\DR_Tasks_2022\IHIQST-22-0497/
1435 | 1629247 | IHIQST-22-0509 | DR | GE90-90:85B | 900263 | 93392 | 14600 | 1767M49G07 | SHAFT-FWD FAN | IHIH0195 | Rotor | N/A | 93392 | 14600 | Ti-17 | error in grit blast | Dia. B | N/A | N/A | During thermal spray preparation 72-22-01 R005 - OP 5.J, area (adjacent to Dia. B) where no thermal spray overspray is permitted has been grit blasted in error due to masking being shy of the shoulder. This is present in multiple locations around the circumference. Most areas masked, however some were not. Additional information: 1. Grit blast was performed in preparation for Dia. B thermal spray, and thermal spray has not yet been applied to Dia. B. 2. Grit blast was completed and the operator found the condition when inspecting the area prior to thermal spray. 3. Grist blast details: Media Size = 60 mesh C04-173, Pressure = Approx. 35 Psi, Standoff distance = Approx. 6 inches, Angle = see "Picture1.png". 4. Grit blast area appear to be some minor raised/high metal in the overspray area as a result of the grit blast, however this could be just tape residue, hard to determine due to the access issues (poor access so I can't feel the surface), best to assume there is some for a conservative assumption. The RA cannot be checked in the overspray area due in inaccessibility, I could get the reading at Dia. B if that is helpful. Refer to Figure 1 and Figure 2 for defect details. | Accept the part after high metal removal. | N/A | 1629247 | \\192.168.12.21\IHI_Dr\02_GE90_Engine_DR_Tasks\DR_Tasks_2022\IHIQST-22-0509/
1436 | 1615201 | IHIQST-22-0513 | DR | GE90-100:115B | 907253 | 37071 | 7023 | 2209M28P01 | DISK-STG 5 LPTR | IHIY1546 | Rotor | N/A | NOT KNOWN | NOT KNOWN | INCO718HS (Ni Alloy) | runout out of limit | Surface C | N/A | N/A | The LPT stage 5 disk (PN 2209M28P01, SN IHIY1546) is from Emirates Airline ESN 907253. To set-up the disk for machining the damaged bolt holes (location: #2, #64, #66, #82, #89 of AFT flange), the runout of the surface C is measured and it is 0.0034 inch (0.086 mm) which is out of limit. As per the RD 930-592-P4, runout should be less than 0.00098 inch (0.025 mm) FIR (Full Indicator Reading). Refer to Figure 1 for defect details | Accept the part as-is | IHIQST-22-0230 (#01548251) | 1615201 | \\192.168.12.21\IHI_Dr\02_GE90_Engine_DR_Tasks\DR_Tasks_2022\IHIQST-22-0513/
1437 | 1631837 | IHIQST-22-0517 | DR | GE90-100:115B | 907712 | 34316 | 4885 | 2115M61G05 2209M30P01 | ROTOR STATOR ASSY-LPT BLADE-STG 1 LPT | M61907712 | Rotor | AEGJ-3323 | NOT KNOWN | NOT KNOWN | Rene N-5 | Defect-1: Dent with tear Defect-2: Dent Defect-3: Dent Defect-4: Nick Defect-5: Bent | Defect Location-1: area X on leading edge Defect Location-2: area X on leading edge Defect Location-3: not in area X or leading edge Defect Location-4: leading edge Defect Location-5: tip shroud | Defect 2: area X on leading edge | Defect 3: not in area X or leading edge | 1. Dents in stage 1 blade area X 0.35 inch (8.9 mm) or less from the tip shroud on blades #13, #16, #20, #21, #22, #35, #62, #75, #107, #109, #111, #116. The worst condition is the dent with tear on #116 leading edge, 0.036 inch (0.91 mm) in depth, 0.147 inch (3.73) in width, 0.201 inch (5.10 mm) from outer platform. Not serviceable per Subtask 72-56-01-220-061 K.(6). 2. Dents in stage 1 blade (does not include area X 0.35 inch (8.9 mm) or less from the tip shroud) on blades #56 and #150. The worst condition is the dent on #150 leading edge, 0.033 inch (0.84 mm) in depth, 0.468 inch (11.89 mm) in width, 0.375 inch (9.52 mm) from outer platform. Not serviceable per Subtask 72-56-01-220-061 K.(7). 3. A nick in stage 1 blade area X on the leading edge of #96, 0.069 inch (1.75 mm) in depth, 0.167 inch (4.24 mm) in width, 0.423 inch (10.74 mm) from outer platform. Not serviceable per Subtask 72-56-01-220-061 K.(1). 4. A nick in stage 1 blade (does not include area X) on the leading edge of #140, 0.033 inch (0.84 mm) in depth, 0.074 inch (1.88 mm) in width, 0.814 inch (20.68 mm) from outer platform. Not serviceable per Subtask 72-56-01-220-061 K.(2). 5. Blade #135 tip shroud bent, this condition is not addressed by EM. The above finding are summarized as mentioned below: Defect 1: Dent with tear in area X on leading edge at 3 blades. The tear lengths are from 0.020 inch (0.51 mm) to 0.036 inch (0.91 mm). Blade number Depth type Length in chord direction Inch (mm) Width Inch (mm) Distance from outer platform Inch (mm) Blade #16 Dent with Tear 0.020 (0.51) 0.141 (3.58) 0.208 (5.28) Blade #62 Dent with Tear 0.027 (0.68) 0.214 (5.43) 0.240 (6.10) Blade #116 Dent with Tear 0.036 (0.91) 0.147 (3.73) 0.201 (5.10) Defect 2: Dent in area X on leading edge at 9 blades. The dent depths are from 0.007 inch (0.18 mm) to 0.025 inch (0.63 mm). Blade number Depth type Depth Inch (mm) Width Inch (mm) Distance from outer platform Inch (mm) Blade #13 Dent 0.011 (0.28) 0.138 (0.28) 0.137 (3.48) Blade #20 Dent 0.007 (0.18) 0.149 (3.78) 0.228 (5.79) Blade #21 Dent 0.011 (0.28) 0.182 (4.62) 0.138 (3.50) Blade #22 Dent 0.008 (0.20) 0.142 (3.61) 0.132 (3.35) Blade #35 Dent 0.012 (0.30) 0.107 (2.72) 0.259 (6.58) Blade #75 Dent 0.015 (0.38) 0.141 (3.58) 0.210 (5.33) Blade #107 Dent 0.007 (0.18) 0.130 (3.30) 0.214 (5.43) Blade #109 Dent 0.025 (0.63) 0.132 (3.35) 0.111 (2.82) Blade #111 Dent 0.018 (0.46) 0.188 (4.77) 0.188 (4.77) Defect 3: Dent is not in area X 0.35 inch (8.9 mm) or less on leading edge at 2 blades. Blade number Depth type Depth Inch (mm) Width Inch (mm) Distance from outer platform Inch (mm) Blade #56 Dent 0.028 (0.71) 0.156 (3.96) 0.354 (8.99) Blade #150 Dent 0.033 (0.84) 0.468 (11.89) 0.375 (9.52) Defect 4: Nick on leading edge at 2 blades. Blade number Depth type Depth Inch (mm) Width Inch (mm) Distance from outer platform Inch (mm) Location Blade #96 Nick 0.069 (1.75) 0.167 (0.28) 0.423 (10.74) Area X Blade #140 Nick 0.033 (0.84) 0.074 (0.28) 0.814 (20.67) Not in Area X Defect 5: Bent on tip shroud at 1 blade #135. The bent depth is 0.029 inch (0.74 mm). Refer to Figure 1 and Figure 2 for defect details. | Defect 1 (Blade #16, 62 and 116): Accept the part after blend repair. Defect 2, 3, 4 and 5: Accept the part as-is. | N/A | 1631837 | \\192.168.12.21\IHI_Dr\02_GE90_Engine_DR_Tasks\DR_Tasks_2022\IHIQST-22-0517/
1438 | 1627305 | IHIQST-22-0518 | DR | GE90-100:115B | 907712 | 34316 | 4885 | 2115M61G05 | ROTOR STATOR ASSY-LPT | M61907712 | Rotor | N/A | NOT KNOWN | NOT KNOWN | NOT KNOWN | Dents | Leading edges | N/A | N/A | Incoming BSI revealed dents on 9 EA LPT Stage 4 blade leading edges, these dents go through the opposite side of the blade. Blade #1: the dent is 1.041 inch (26.44 mm) from outer platform, 0.021 inch (0.53 mm) in depth. Blade #2: the dent is 0.427 inch (10.85 mm) from outer platform, 0.021 inch (0.53 mm) in depth. Blade #3: the dent is close to the middle, 0.022 inch (0.56 mm) in depth. Blade #4: the dent is 0.873 inch (22.17 mm) from outer platform, 0.024 inch (0.61 mm) in depth. Blade #5: the dent is 1.596 inch (40.54 mm) from outer platform, 0.014 inch (0.36 mm) in depth. Blade #6: the dent is 0.957 inch (24.31 mm) from outer platform, 0.033 inch (0.84 mm) in depth. Blade #7: the dent is 0.865 inch (21.97 mm) from outer platform, 0.020 inch (0.51 mm) in depth. Blade #8: the dent is 0.648 inch (16.46 mm) from outer platform, 0.021 inch (0.53 mm) in depth. Blade #9: the dent is 1.547 inch (39.29 mm) from outer platform, 0.040 inch (1.02 mm) in depth. Refer to Figure 1 and Figure 2 for defect details. | Accept the part as-is. | N/A | 1627305 | \\192.168.12.21\IHI_Dr\02_GE90_Engine_DR_Tasks\DR_Tasks_2022\IHIQST-22-0518/
1439 | 1634391 | IHIQST-22-0525 | DR | GE90-90:94B | 900490 | 63835 | 6809 | 1767M79P05 | DISK -LPT STAGE 4 | IHIF0429 | Rotor | AEGJ-3304-012 | 63835 | 6809 | INCO718HS (Ni alloy) | Fretting | FWD end Faces | N/A | N/A | The subject LPT Stage 4 Disk has fretting marks to all dovetail FWD end Faces through 360 degrees. The fretting has a maximum depth of 0.001 inch (0.025 mm). Refer to Figure 1 and Figure 2 for defect details. | Accept the part as-is. | N/A | 1634391 | \\192.168.12.21\IHI_Dr\02_GE90_Engine_DR_Tasks\DR_Tasks_2022\IHIQST-22-0525/
1440 | 1637249 | IHIQST-22-0530 | DR | GE90-100:115B | 906462 | 57803 | 9645 | 2115M61G04 2209M30P01 / 2209M33P01 | ROTOR STATOR ASSY-LPT DISK STG 1 LPT ROTOR | M61906462 | Rotor | AEGJ-3325 | NOT KNOWN | NOT KNOWN | 2209M30P01 - Rene N-5 2209M33P01 - Rene N-515 | Nick | Leading edge | N/A | N/A | During borescope inspection, a nick was noted on the leading edge of LPT Stage-1 Blade. Measurements: 0.0250 inch (0.635 mm) in depth and 0.1780 inch (4.521 mm) in length. Refer to Figure 1 and Figure 2 for defect details. | Accept the part as-is. | N/A | 1637249 | \\192.168.12.21\IHI_Dr\02_GE90_Engine_DR_Tasks\DR_Tasks_2022\IHIQST-22-0530/
1441 | 1639014 | IHIQST-22-0537 | DR | GE90-100:115B | 907611 | 36203 | 5057 | 2115M61G05 2209M32P01 | ROTOR STATOR ASSY- DISK STG 3 LPT ROTOR | M61907611 | Rotor | AEGJE-0672 | NOT KNOWN | NOT KNOWN | RENE 80 | Bent | Tip shroud (trailing edge) | N/A | N/A | During incoming borescope inspection, bent (local distortion) on corner of tip shroud (trailing edge) of LPT Stage-3 Blade was identified, which measures 0.041 inch (1.04 mm) in depth (inward). Additional Information: This engine is a typical PR shop visit. According to planned work scope, M61 LPT Rotor/Stator module is Level 2 work scope and LPT Stage 3 blade will remain as assembled. Refer to Figure 1 and Figure 2 for defect details. | Accept the part as-is. | AEGJE-0672 | 1639014 | \\192.168.12.21\IHI_Dr\02_GE90_Engine_DR_Tasks\DR_Tasks_2022\IHIQST-22-0537/
1442 | 1641418 | IHIQST-22-0543 | DR | GE90-90:85B | 900263 | NOT KNOWN | NOT KNOWN | 1767M84G02 | SHAFT-AIR/OIL MID FAN | IHIN0546 | Rotor | AEGJ-3306-007 | 51723 | 7538 | MARAGE250 | pitting | Defect Location-1: Surface EB, ED, Area EN and ER Defect Location-2: Area D | Condition 2: Area D | Condition 3: Area C | Deep corrosion pits are found on aft flange (surf EB, ED, Area ER & EN), barrel OD (area D) and ID (area C). Condition 1: Upon inspection there is intermittent pitting on the cone on Surface EB, ED, Area EN and ER, that is deeper than repairable limits. Pitting dimensions: Index Maximum depth inch (mm) EB 0.0150 (0.381) ED 0.0040 (0.102) ER 0.0059 (0.150) EN 0.0060 (0.152) Dia. EH 15.7600 (400.304) Flange thickness 0.9120 (23.165) Condition 2: Upon inspection there is intermittent pitting on the barrel OD in Area D 360. Current Shaft dimensions Index Dimensions Inch (mm) Wall thickness 0.6800 (17.272) Max. axial location to surface ED 13.0000 (330.200) Pitting dimensions: Index Dimensions Inch (mm) Max. depth 0.0020 (0.051) Max. width 2.0000 (50.800) Condition 3: Upon inspection there are circular bands pitting on the barrel ID in Area C 360 Pitting dimensions: Index Dimensions Inch (mm) Max. depth 0.0223 (0.566) Max. width 5.1000 (129.540) Current Shaft dimensions Index Dimensions Inch (mm) Wall thickness 0.6580 (16.713) Max. axial location to surface ED 82.0000 (2082.800) Refer to Figure 1 and Figure 2 for defect details. | Condition 1: Perform machining repair Condition 2: Accept the part after shot peen repair Condition 3: Perform machining repair | N/A | 1641418 | \\192.168.12.21\IHI_Dr\02_GE90_Engine_DR_Tasks\DR_Tasks_2022\IHIQST-22-0543/
1443 | 1642606 | IHIQST-22-0552 | DR | GE90-100:115B | 906449 | 57361 | 7156 | 2209M28P01 | DISK-STG 5 LPTR | IHIY0483 | Rotor | AEGJ-3304-011 | 57361 | 7156 | INCO718HS (Ni Alloy) | Nick | Bolt hole chamfers of No.26 bolt hole and No.53 bolt hole | N/A | N/A | SIA 906449 is currently at HES for PR SV, and M61 is Lv4 at this SV. In the process of conducting piece part level inspection of LPT Stage 5 disk, the mounting flange had nick observed on the bolt hole chamfers of No.26 bolt hole and No.53 bolt hole. Depth: 0.0020 inch (0.051 mm) - Bolt hole No.26 Depth: 0.0010 inch (0.025 mm) - Bolt hole No.53 Refer to Figure 1 and Figure 2 for defect details. | Accept the part after high metal removal. | : DR #01618589 | 1642606 | \\192.168.12.21\IHI_Dr\02_GE90_Engine_DR_Tasks\DR_Tasks_2022\IHIQST-22-0552/
1444 | 1642498 | IHIQST-22-0553 | DR | GE90-100-110B1 | 906976 | 43721 | 6930 | 2209M27P02 | DISK-STG 4 LPTR | IHIW1131 | Rotor | AEGJ-3304-009 | 43720 | 6930 | INCO718HS (Ni Alloy) | Fretting | Area C | N/A | N/A | The LPT Stage 4 disk (P/N 2209M27P02, S/N IHIW1131) is from CHINA CARGO AIRLINES LTD ESN 906976.There are fretting on the area C in the whole circumference and the maximum depth is 0.001 inch (0.025 mm). There is no inspection criterion in EM 72-56-02 INSPECTION 001. Additional information: Dimension Y measurements shared by shop floor Refer to Figure 1 and Figure 2 for defect details. | Accept the part as-is. | AEGJ-3304-009 [DR #01620600 ] | 1642498 | \\192.168.12.21\IHI_Dr\02_GE90_Engine_DR_Tasks\DR_Tasks_2022\IHIQST-22-0553/
1445 | 1619290 | IHIQST-22-0570 | DR | GE90-100:110B1 | 906874 | NOT KNOWN | NOT KNOWN | 2209M28P01 | DISK-STG 5 LPTR | IHIY1127 | Rotor | N/A | 48009 | 7660 | INCO718HS (Ni Alloy) | runout out of limit | Surface C | N/A | N/A | The LPT stage 5 disk (P/N 2209M28P01, S/N IHIY1127) is from MTU Maintenance Hannover GmbH, ESN 906874. To set-up the disk to machine the damaged bolt holes, the runout of the surface C is measured and it is 0.0055 inch (0.140 mm) which is out of limit. As per the RD 930-592-P4, runout should be less than 0.00098 inch (0.025 mm) FIR (Full Indicator Reading). Refer to Figure 1 and Figure 2 for defect details. | Reject the DR. | IHIQST-22-0230 (#01548251) & IHIQST-22-0513 (#01615201) | 1619290 | \\192.168.12.21\IHI_Dr\02_GE90_Engine_DR_Tasks\DR_Tasks_2022\IHIQST-22-0570/
1446 | 1594246 | IHIQST-22-0571 | DR | GE90-100:115B | 906305 | NOT KNOWN | NOT KNOWN | 2209M28P01 | DISK-STG 5 LPTR | IHIY0322 | Rotor | N/A | 47570 | 4767 | INCO718HS (Ni Alloy) | runout out of limit | Surface C | N/A | N/A | The LPT stage 5 disk (PN 2209M28P01, SN IHIY0322) is from GE Aviation Materials ESN 906305. To set-up the disk to machine a damaged bolt hole (the location: #34 & #67 in the aft flange), the runout of the surface C is measured and it is 0.0024 inch (0.061 mm) which is out of limit. As per the RD 930-592-P4, runout should be less than 0.00098 inch (0.025 mm) FIR (Full Indicator Reading). Refer to Figure 1 and Figure 2 for defect details. | Accept the part as-is and continue REPAIR | IHIQST-22-0230 (#01548251) & IHIQST-22-0513 (#01615201) | 1594246 | \\192.168.12.21\IHI_Dr\02_GE90_Engine_DR_Tasks\DR_Tasks_2022\IHIQST-22-0571/
1447 | 1634182 | IHIQST-22-0572 | DR | GE90-100:115B | 901124 | 1746 | 1986 | 1767M64G03 | DUCT- AIR OIL CENTER VENT | NOT KNOWN | Stator | N/A | NOT KNOWN | NOT KNOWN | 321 STEEL (Fe Alloy) | indications | Center vent duct | N/A | N/A | The center vent duct (P/N 1767M64G03) is from JAPAN AIR SELF DEFENSE FORCE ESN 901124. During the incoming inspection, there are numerous indications on the center vent duct and the max length is about 0.11 inch (2.794 mm). It is out of limit I.A.W. Subtask 72-58-02-220-051. Refer to Figure 1 and Figure 2 for defect details. | Reject the DR. | N/A | 1634182 | \\192.168.12.21\IHI_Dr\02_GE90_Engine_DR_Tasks\DR_Tasks_2022\IHIQST-22-0572/
1448 | 1653154 | IHIQST-22-0581 | DR | CF34-8E:8E5 | 193516 | 34062 | 24086 | 4117T50G02 | CASE-LPT | IHI659DB | Stator | N/A | NOT KNOWN | NOT KNOWN | WASPALOY | Wear | Item #1: stage 4 Nozzle support hook FWD face with Dim. N | Item #2: stage 3 Shroud support AFT outer corne | Item #3: area "G" of the stage 3 shroud inner surface | Item #1: Wear on stage 4 Nozzle support hook FWD face with Dim. "N" less than 0.246 inch (6.25 mm) minimum thickness, actual minimum measured thickness is 0.224 inch (5.69 mm). Per manual repair 004 required. Item #2: Wear caused by shroud edge on stage 3 Shroud support AFT outer corner greater than 0.002 inch (0.05 mm). Per manual repair 004 required. There are 2 shroud locations with wear greater than 0.002 inch (0.05 mm), with a maximum measured wear depth of 0.010 inch (0.25 mm). Shroud location #2 0.010 inch (0.25 mm) and #5 0.009 inch (0.23 mm). Item #3: Wear mark in area "G" of the stage 3 shroud inner surface about 11:00 position greater than 0.005 inch (0.13 mm) and greater than maximum repairable limit of 0.010 inch (0.25 mm). Wear area maximum measured depth is 0.025 inch (0.64 mm) with measured axial length of 0.099 inch (2.51 mm) and circumferential length of 0.222 inch (5.64 mm). | Item #1: Accept the part as-is. Item #2: Accept the part after blend repair. Item #3: Accept the part after blend repair. | Item #1: Accept the part as-is. Item #2 and #3: Accept the part after blend repair. | 1653154 | \\192.168.12.21\IHI_Dr\12_CF34_Engine_DR_Tasks\DR_Tasks_2022\IHIQST-22-0581/
1449 | 1652229 | IHIQST-22-0582 | DR | CF34-8E: 8E5 | 193343 | 34775 | 24860 | 4117T50G03 | CASE-LPT | IHI135DB | Stator | AESJ-5923 | NOT KNOWN | NOT KNOWN | WASPALOY | O/Max | Item 1: Radial dimension V on Stage 4 | Item 2: Radial dimension V on Stage 5 | N/A | Item 1: Radial dimension V on Stage 4 checks at 0.6145 inch (15.608 mm) which is 0.0025 inch (0.063 mm) O/Max. Item 2: Radial dimension V on Stage 5 checks at 0.2672 inch (6.787 mm) which is 0.0003 inch (0.008 mm) O/Max. | Item 1: Perform thermal spray repair on Stage-4 Nozzle Support Groove Land. Item 2: Accept the part as-is. | DR #01289751 | 1652229 | \\192.168.12.21\IHI_Dr\12_CF34_Engine_DR_Tasks\DR_Tasks_2022\IHIQST-22-0582/
1450 | 1654973 | IHIQST-22-0589 | DR | CF34-10E | 994541 | 23433 | 22791 | 2225M20P01 | BLADE-STAGE 9 HPC | NOT KNOWN | Rotor | AESJE-5164 | NOT KNOWN | NOT KNOWN | INCO718 (Ni Alloy) | dent | leading edge | N/A | N/A | HPC Stage 9 blade has a dent on leading edge measuring 0.019 inch (0.48 mm) depth in 20-30% span. Part exhibits a dent in the 23.9% which is just below the 25% Boroblend range. | Accept the part after borescope-blend repair. | N/A | 1654973 | \\192.168.12.21\IHI_Dr\12_CF34_Engine_DR_Tasks\DR_Tasks_2022\IHIQST-22-0589/
1451 | 1656272 | IHIQST-22-0597 | DR | CF34-8E:8E5 | 193361 | 34979 | 24910 | 4151T97G02 | BAFFLE-LPT | NOT KNOWN | Rotor | DR #01079523 | NOT KNOWN | NOT KNOWN | INCO 625 (Ni Alloy) | crack | around the bolt holes | N/A | N/A | During inspection per GEK 112031, 72-56-03, Inspection Table 801 A. (4) (a), shop found cracks around the bolt holes at the LPT baffle. Shop have done a repair try and welded the bolt hole area per GEK 112031, in accordance with Subtask 72-56-03-310-003 of Repair 010. However, during Subtask 72-56-03-350-020 of repair 010, shop were not able to maintain the required min. wall thickness of 0.0178 inch (0.45 mm) which is why shop had to repeat the weld per Subtask 72-56-03-310-003 thru Subtask 72-56-03-350-020 of Repair 010. Unfortunately, shop were not able to perform the weld, as shop burned more material than we added. 7 EA bolt holes are affected. | Perform following repair | DR #01079523 | 1656272 | \\192.168.12.21\IHI_Dr\12_CF34_Engine_DR_Tasks\DR_Tasks_2022\IHIQST-22-0597/
1452 | 1662970 | IHIQST-22-0604 | DR | CF34-8C:8C5 | 195234 | NOT KNOWN | NOT KNOWN | 4117T04P05 4117T05P06 | BLADE-STAGE 4 LPT BLADE-STAGE 5 LPT | NOT KNOWN | Rotor | Condition-1: AESJE-4969 Condition-1: AESJE-5165 | NOT KNOWN | NOT KNOWN | RENE80 (Ni Alloy) (4117T04P05) RENE77 (Ni Alloy) (4117T05P06) | Condition-1: dent Condition-2: Dent/deflection | Condition-1: Area E of the Leading edge | Condition-2: Leading edge | N/A | Condition-1 (LPT Stage-4 Blade): During inspection, part found with dent at Area E of the Leading edge on LPT Stage 4 blade. Dent depth is 0.021 inch (0.53 mm) which is 0.001 inch (0.03 mm) more than the engine manual serviceable limit Condition-2 (LPT Stage-5 Blade): During inspection Two blades with Dent/deflection on the LE edge of LPT Stage 5 Blades. | Accept the part as-is. | Condition-1: DR #01304836 | 1662970 | \\192.168.12.21\IHI_Dr\12_CF34_Engine_DR_Tasks\DR_Tasks_2022\IHIQST-22-0604/
1453 | 1663028 | IHIQST-22-0613 | DR | CF34-8C:8C5 | 195348 | NOT KNOWN | NOT KNOWN | 4118T95P02 | BLADE-STAGE 3 LPT | NOT KNOWN | Rotor | AESJE-5166 | NOT KNOWN | NOT KNOWN | DSR142 | dent | Area E of the trailing edge | N/A | N/A | During inspection part found with dent at Area E of the trailing edge. Dimensions of the damage are depth 0.026 inch (0.66 mm). Reported depth is 0.016 inch (0.41 mm) more than the manual limit. | Accept the part as-is. | N/A | 1663028 | \\192.168.12.21\IHI_Dr\12_CF34_Engine_DR_Tasks\DR_Tasks_2022\IHIQST-22-0613/
1454 | 1660758 | IHIQST-22-0614 | DR | CF34-8C:8C5 | 194714 | NOT KNOWN | 21464 | 4151T46G02 | RETAINER-A/O INNER LINER | NOT KNOWN | Rotor | N/A | NOT KNOWN | NOT KNOWN | RENE41 (Ni Alloy) | U/Min. | Diameter AC | N/A | N/A | Delta Airlines has submitted an additional DR 01660758 as the Diameter AC was found to be out of limits after repairing the Inner Liner per DR 01613376 repair instructions. Dia. AC measured as 15.0795inch (383.019 mm) which is 0.0018inch (0.046 mm) U/Min. The instructions include one last instruction to convert the part from 4151T46G02 to 4151T46G04. However, the DR recommendation has not been fully completed and so current P/N is 4151T46G02 only. This P/N (G02) is not repairable by Repair 004 as it is not an applicable part number (G03 and G04). | Complete the RD 935-528-S1 & Perform REPAIR 004 (ESM 72-57-06 - Thermal spray repair of the inner liner retainer) to Diameter AC to restore the dimensions. | N/A | 1660758 | \\192.168.12.21\IHI_Dr\12_CF34_Engine_DR_Tasks\DR_Tasks_2022\IHIQST-22-0614/
1455 | 1542041 | IHIQST-22-0162 | DR | GE90-100:115B | 906215 | 62479 | 7727 | 2209M28P01 | DISK-STG 5 LPTR | IHIY0150 |  | AEGJE-0854 | 62479 | 7727 | INCO718HS (Ni Alloy) | out of tolerances on FWD face and center area | Dim B | N/A | N/A | After a dimensional inspection on the LPT disk stg 5 IAW ESM 72-56-02-220-075, shop found the Dim B out of tolerances on FWD face and center area {EM minimum limit is 0.1383 inch (3.5128 mm)} on multiples dovetail. At FWD position 50 slots are smaller than the EM Min. limit. smallest dimension is 0.13732 inch (3.4879 mm) At Center position 18 slots are smaller than the EM Min. limit. smallest dimension is 0.13744 inch (3.4910 mm)Additional Information: Shop little surprised about that measurements, because usually, when disks are out of limits, it's when the Dim B is above the maximum serviceable limit. In this case measurements are smaller than the minimum limit. To be sure about that, shop made the dimensional inspection twice, and found the same results. It looks like the dovetail is tighter than usual, but shop didn’t found any unusual fretting on those dovetails. Also, it is noticed that the Dim B is out of limits in the Forward area for the most of the dovetails, a little on the Center, and none on the after area. In more, shop has those Dim B out of limits only of half of the disk dovetails. | Accept the part as-is. | DR#01054096 | 1542041 | \\192.168.12.21\IHI_Dr\02_GE90_Engine_DR_Tasks\DR_Tasks_2022\IHIQST-22-0162/
1456 | 1538484 | IHIQST-22-0169 | DR | GE90-100:115B | 906218 | NOT KNOWN | NOT KNOWN | 2209M24P01 | DISK-STG 1 LPT ROTOR | IHIR0197 |  | AEGJ-3304-002 | 55881 | 5899 | INCO718HS (Ni Alloy) | Footprints on both sides of Area T | Area T | N/A | N/A | Footprints on both sides of Area T of dovetail serration measure worst case depth of 0.0014 inch (0.036 mm). Condition is present on all dovetail post. | Accept the part as-is. | N/A | 1538484 | \\192.168.12.21\IHI_Dr\02_GE90_Engine_DR_Tasks\DR_Tasks_2022\IHIQST-22-0169/
1457 | 1543961 | IHIQST-22-0172 | DR | GE90-94B | 900345 | 89679 | 9937 | 1767M95G03 | SHAFT-AIR/OIL MID FAN | IHIN0248 |  | AEGJ-3262 | 89679 | 9937 | MARAGE250 | Corrosion | Defect Location-1:Area C | N/A | N/A | Corrosion is found on ID surface outside of area C. Worst corrosion depth is 0.0016 inch (0.04 mm). Additional Information: Corrosion depth is within repairable limit of shot peen repair (Repair 015) and Repair 015 permits shot peen repair on this corroded area, but inspection section does not permit shot peen repair on this corroded area. Dry blast the ID of the FMS (EM 72-58-00 Cleaning 001 performed) & re-measured the corrosion depth is still 0.0016 inch (0.04 mm) The ID diameter between the bands of corrosion is 3.8091 inch (96.752 mm) The distance from Surface ED to the start of corrosion. Dim X on Figure 1 = 5.558 inch (141.17 mm) The distance between the 2 bands of corrosion. Dim Y on Figure 1 = 0.159 inch (4.04 mm) Duct was not a part of the assembly when it arrived (No unusual conditions reported on the interfacing AFT Extension Duct (01-020, 72-58-00)). | Accept the part after shot peen repair | N/A | 1543961 | \\192.168.12.21\IHI_Dr\02_GE90_Engine_DR_Tasks\DR_Tasks_2022\IHIQST-22-0172/
1458 | 1567109 | IHIQST-22-0272 | DR | CF34-8C | 194378 |  |  | 4117T50G03 | CASE-LPT | IHI206DB | Stator |  | NOT KNOWN | NOT KNOWN | WASPALOY | Wear | Stage-5 Shroud support hook | N/A | N/A | Wear found the Stage-5 Shroud support hook checks 0.010 inch (0.25 mm) in depth by 0.080 inch (2.03 mm) length by 0.040 inch (1.02 mm) wide. | Accept the part as-is. | N/A | 1567109
1459 | 1579745 | IHIQST-22-0302 | DR | CF34-8E:8E | 902408 | NOT KNOWN | NOT KNOWN | 4151T87G01 | CASE-LPT | IHI682DD | Stator | N/A | NOT KNOWN | NOT KNOWN | WASPALOY | Under minimum | Diameter B | N/A | N/A | CF34-8E LPT Case FWD Flange Diameter-B measured as 22.4959 inch (571.3959 mm) which is U/min by 0.0011 inch (0.02794 mm). EM minimum limit is 22.497 inch (571.42 mm). | Perform machining repair Refer to TASK 70-00-03-800-004 (MACHINING DATA), followed by thermal spray repair. Refer to TASK 70-49-00-340-001 (THERMAL SPRAYING), TASK 70-49-32-340-033 (THERMAL SPRAYING INCONEL 718 (POWDER)) | DR #01359308 | 1579745
1460 | 1617910 | IHIQST-22-0448 | DR | CF34-10E: 10E5 | 994306 | 18347 | 28564 | 2226M16P05 | DISK-STAGE 3 LPT | JHV312BE | Rotor | AESJ-4524 | 18347 | 28564 | INCO718 (Ni alloy) | U/Min | Dia. G (Inner Flange OD) | N/A | N/A | Per provided work scope the LPT Stg.3 Disk P/N 2226M16P05, S/N JHV312BE was inspected per 72-57-03, Inspection 001. The disk passed all dimension checks except Dia. G. Dia. G is measured as 12.7917 inch (324.91 mm) which is U/Min by 0.0004 inch (0.01 mm). | Accept the part as is. | {DR #00185524 & DR #01617910 | 1617910
1461 | 1632777 | IHIQST-22-0522 | DR | CF34-8C | NOT KNOWN | NOT KNOWN | NOT KNOWN | 4117T50G03 | CASE-LPT | IHI355DC | Stator | N/A | NOT KNOWN | NOT KNOWN | WASPALOY | O/Max | Diameter B | N/A | N/A | Defect details at initial condition: Diameter B checks 22.5133 inch (571.838 mm) or 0.0043 inch (0.109 mm) O/Max Based on IHI request shop performed machining on OD and additional information received on 22-July-2022: Reported DR condition has been brought back to serviceable condition by machining repair as per the drawing limits, but the thickness of the bolt hole has been deviated from the drawing limits. Current condition: Diameter B was turned to: 22.5072 inch (571.6829 mm) which is within the serviceable limit as per Engine manual. (NOTE: We are allowed 22.509 inch (571.73 mm) in the Inspection section of the ESM, so we are unsure why the extra 0.002 inch (0.051 mm) was required to be removed per the DR. If we had been allowed to use this measurement for Dia. B then the ligaments would not be an issue) But bolthole thickness is U/Min from drawing limits. | Accept the part as-is. | N/A | 1632777
1462 | 1642298 | IHIQST-22-0587 | DR | CF34-8E:E5 | 193613 | 32534.47 | 20761 | 4117T50G03 | CASE-LPT | IHI791DB | Stator | AESJ-6391 | NOT KNOWN | NOT KNOWN | WASPALOY | Out of limit | Stage 4 Nozzle Support Hook Slot | Radial Dim. V | N/A | Defect 1: Following completion of the Repair 004, a slave Stage 4 Nozzle Segment could not be installed during fit check. No dimensional tolerance could be found in Repair 004 Nozzle Support Hook Slot width. Slot width measured as 0.082 inch (2.08 mm) which is 0.0035 inch (0.089 mm) U/min as per dimensional information in Repair 003. As per Repair 003 the Stage 4 Nozzle Support Hook Slot width should be 0.0855-0.0956 inch (2.17-2.43 mm). Request from Shop: Propose machining OD of Stage 4 Nozzle Support Hook Slot to restore Slot width to 0.0905 +/- 0.005 inches followed by FPI of the machined areas. Defect 2:The Stage 4 Dim. V was initially reported as 0.6067 inch (15.410 mm). Shop has been re-measured it and it now measured as 0.6039 inch (15.339 mm) which is 0.0017 inch (0.043 mm) U/Min condition. | Defect 1:Machine the OD of Stage 4 Nozzle Support Hook Slot to restore slot width.Slot width finish dimensions: 0.0855-0.0956 inch (2.17-2.43 mm).Defect 2:Accept the part as is. | Defect 1:DR#01638642 & defect 2 : DR #01617368 | 1642298
1463 | 1654987 | IHIQST-22-0623 | DR | CF34-8 | 13367 | 18363 | 13367 | 4114T15P02 | BLADE-FAN | NOT KNOWN | Rotor | N/A | NOT KNOWN | NOT KNOWN | Ti-6Al-4V (Ti Alloy) | N/A | Fan Blades | N/A | N/A | E-PSE have a set of CF34-8 Fan Blades for GE Cincinnati for full overhaul. After dimensional inspection of the pin holes, dimensions are within serviceable limits, however the Evaluation program (2C81083P06) shows not serviceable due to the moment weight input in the program. Therefore, the full set of Fan Blade would be rejected. | It is recommended for all the blades to undergo bushing repair. Refer to SB 72- A0225 R04 for CF34-8C engine. Refer to SB 72- A0115 R04 for CF34-8E engine. | DR #01654987 | 1654987
1464 | 1642014 | IHIQST-22-0625 | DR | CF34-10E:10E5 | 994233 | 27955 | 24145 | 2226M37G11 | CASE-LPT | JHV464BG | Stator |  | NOT KNOWN | NOT KNOWN | WASPALOY | Wear | Matting face around bolt hole, 6 o`clock position of the FWD flange | N/A | N/A | During inspection, it was verified wear in matting face around bolt hole, 6 o`clock position of the FWD flange, not addressed by the ESM Limits. | Accept the part as-is | IHIQST-22-0479 | 1642014
1465 | 1669566 | IHIQST-22-0632 | DR | CF34-10E:10E6 | 994558 | NOT KNOWN | NOT KNOWN | 2226M24P01 | INTERSTAGE SEAL-STG. 3/4 LPT | FFL266FF | Stator | N/A | NOT KNOWN | NOT KNOWN | INCO718 (Ni Alloy) | U/Min | diameter C | N/A | N/A | During incoming condition, it was verified that diameter C is out of ESM limits. Diameter C measured as 19.908 inch (505.66 mm) which is U/Min by 0.003 inch (0.08 mm). | Accept the part as-is | DR #01510641 & DR #01602586 | 1669566
1466 | 1634372 | IHIQST-22-0633 | DR | CF34-10E:10E5A1 | 994554 | NOT KNOWN | NOT KNOWN | 2226M24P01 | INTERSTAGE SEAL-STG. 3/4 LPT | FFL255EE | Stator | N/A | NOT KNOWN | NOT KNOWN | INCO718 (Ni Alloy) | Pitting | forward face of the mounting flange | N/A | N/A | Pitting is present on the forward face of the mounting flange, concentrated in the areas adjacent to the bolt holes (approx. 0.050 inch (1.27 mm) with in boltholes edge). Max recorded pitting depth is 0.002 inch (0.05 mm), and current flange thickness checks at 0.078 inch (1.98 mm). | Reject the part. | N/A | 1634372
1467 | 1671143 | IHIQST-22-0637 | DR | CF34-8C:8C5 | 194333 | 44107 | 22901 | 4117T50G03 | CASE-LPT | IHI113DB | Stator | N/A | NOT KNOWN | NOT KNOWN | WASPALOY | O/Max | Radial dimension V (Stage 4) | N/A | N/A | During inspection, Radial dimension V on Stage 4 measured as 0.6124 inch (15.555 mm) which is 0.0004 inch (0.010 mm) O/Max condition. | Accept the part after thermal spay repair. | DR# 01289175 | 1671143
1468 | 1671137 | IHIQST-22-0645 | DR | CF34-8E | 902922 | NOT KNOWN | NOT KNOWNNOT KNOWN | 5053T97P06 | CLAMP-LOOP | NOT KNOWN | Stator | N/A | NOT KNOWN | NOT KNOWN | NOT KNOWN | Missing material/clamp broke and missing | C sump clamp | N/A | N/A | FAA ramp inspections are finding C sump clamps missing material or clamp broke and missing. Clamp is under center body causing delays and cancellations to change to replace clamps. This is approximately the tenth time this has occurred. We would like to request a 50 flight hour deferral allowing clamps to be missing allowing time for the company to schedule the aircraft in for installation of clamp. Note: This is AOG as we are robbing clamps from engines to keep the fleet flying. | Accept the condition without C-Clamp at the reported location | N/A | 1671137
1469 | 1655641 | IHIQST-22-0646 | DR | CF34-8E:8E5 | 193608 | 32700_70 | 20591 | 4117T50G03 | CASE-LPT | IHI780DB | Stator | N/A | NOT KNOWN | NOT KNOWN | WASPALOY | Out of limit | Dimension ‘6’. Refer slide #5 for details. | N/A | N/A | GE has re-measure the dimensions and found that the dimension ‘6’ is out of limit: Measured dimension is 1.4052 inch (35.692 mm) which is 0.0013 inch (0.033 mm) O/Max condition. GEis asking for a detailed ds substantiation. Repair 003 Limit: 1.3938-1.4039 inch (35.40-35.66 mm) | Accept the part as-is. | DR # 01638642 | 1655641
1470 | 1674343 | IHIQST-22-0651 | DR | CF34-8C:8C5 | 195605 | 11070 | 5774 | 4118T61P01 | SHAFT-FAN DRIVE | NOT KNOWN | Rotor | AESJ-6393 | NOT KNOWN | NOT KNOWN | INCO718 (Ni Alloy) | Nicks | AFT spline (fan drive shaft (FDS) ) | N/A | N/A | The original fan drive shaft (FDS) of ESN: 195605 needed to be replaced due to deformation (see case #01606567) for more details. The spare shaft (used condition) has nicks at 54EA aft spline teeth. Max. depth: 0.002 inch (0.05 mm), Max. length: 0.20 inch (5.1 mm) and Max. width: 0.006 inch (0.15 mm). As per 72-22-00-220-001 table 802, O.(2a): Nicks and scratches are not serviceable but are repairable at up to ten teeth (Any amount 0.003 in. (0.076 mm) in depth, not to exceed 20 percent of area for ten teeth maximum). Since 54EA teeth are affected this condition is outside repairable limit. | Accept the part as-is. | DR #01540397 | 1674343
1471 | 1675878 | IHIQST-22-0653 | DR | CF34-8C: 8C5 | 194425 | 36215 | 22974 | 4151T68G01 | Oil Drain Tube | NOT KNOWN | Stator | N/A | NOT KNOWN | NOT KNOWN | INCO625 (Ni Alloy) | Out of limit (Ball restrained) | Area C | N/A | N/A | During inspection part found with weld drop-thru at the repair location that is beyond the serviceable limit. Dimensions of the damage length is 1.532 inch (38.91 mm). The ball does not move freely through the tube. As per Repair 018 (Weld repair) inspection requirement, the ball must move freely through the tube & ball has 0.2815 inch (7.15 mm) diameter minimum. Additional information: Standard Aero respectfully request for a departure record to perform CF34-8C LINE MAINTENANCE MANUAL GEK105091-1 - Rev 51, 04/01/2022, 72-09-00 Repair 010 Section replacement of External Tubing repair for current condition. | Replace the damaged section of external tubing by welding. Refer to LMM 72-09-00, REPAIR 010 (Tubes, hoses and hose/tube assemblies and fittings - repair - section replacement of external tubing) for repair procedures. | N/A | 1675878
1472 | 1676643 | IHIQST-22-0654 | DR | CF34-8C:8C5 | 194711 | 31514 | 21791 | 4151T33G02 | LPT Baffle | NOT KNOWN | Stator | N/A | NOT KNOWN | NOT KNOWN | INCO 625 (Ni Alloy) | Nick and Dent | Front Seal Support | N/A | N/A | During inspection part found with Nick and Dent damage at Front Seal Support. Width: 0.8125 inch (20.637 mm) Length: 1.163 inch (29.540 mm) Depth: 0.005 inch (0.127 mm) | Accept the part As-Is | 83452 | 1676643
1473 | 1680206 | IHIQST-22-0659 | DR | CF34-8E-8E5 | 902424 | 14873 | 9689 | 4118T72G08 - LPT Module Assembly 4118T95P02 - LPT Stage-3 Blade | 4118T72G08 - LPT MODULE ASSEMBLY 4118T95P02 - BLADE-STAGE 3 LPT | IHI182JE | Rotor | AESJE-5166 | NOT KNOWN | NOT KNOWN | RENE142 (Ni Alloy) OR DSR142 | Dent | Area E of the Trailing edge | N/A | N/A | During Borescope inspection the Impact is measuring at approx. 0.021 inch (0.53 mm) in depth and our shop is classifying this as a dent, which you are only allowed 0.010 inch (0.25 mm) in this area per BSI limits. | Accept the part as-is. | DR #01663028 | 1680206
1474 | 1681784 | IHIQST-22-0666 | DR | CF34-8C:8C5 | 194292 | 45043 | 23437 | 4117T50G03 | CASE-LPT | IHI034DB | Stator |  | NOT KNOWN | NOT KNOWN | WASPALOY | Void | Area G | N/A | N/A | During inspection part found with a Void in Area G on inner surface of LPT casing shell. Dimensions of the damage is 0.025 inch (0.64 mm) in depth which is 0.015 inch (0.38 mm) over the max repairable limit. | Accept the part after blend repair | DR# 01464563 | 1681784
1475 | 1548651 | IHIQST-22-0268 | DR | GE90-100:115B | 906360 | NOT KNOWN | NOT KNOWN | 2209M24P01 | DISK-STG 1 LPT ROTOR | IHIR0437 |  | AEGJ-3304-002 | 59620 | 8587 | INCO718HS (Ni Alloy) | Footprints/Fretting | Area T of dovetail serration (both sides) | N/A | N/A | Footprints/fretting on both sides of Area T of dovetail serration measure worst case depth of 0.0014 inches (0.036 mm). Condition is present on all dovetail post. Additional information: Please refer next slide for dimension B measurements shared by shop floor. | Accept the part as-is. | DR #01538484 | 1548651 | \\192.168.12.21\IHI_Dr\02_GE90_Engine_DR_Tasks\DR_Tasks_2022\IHIQST-22-0268/
1476 | 1650379 | IHIQST-22-0580 | DR | GE90-100:115B | 906570 | NOT KNOWN | NOT KNOWN | 2209M10G02 | SHAFT-AIR/OIL FWD FAN | IHIDL544 | Rotor | AEGJ-3175 | 59126 | 8989 | 6Al-4V (Ti Alloy) | Dent | Surface A | N/A | N/A | During visual inspection on Forward Fan Shaft, Dents were found at the FWD flange Surface A at two locations. The measurements of both the dents are: Depth: 0.002 inch (0.051 mm) Height: 0.060 inch (1.524 mm) Width: 0.300 inch (7.62 mm) Additional Information: All defects are within 0.125 inches (3.18 mm) of the bolt holes. All defects are separated by 2 inches as they are located on bolt holes NO: 16 & 29. An FPI has been performed and it has passed with no indications. The defect locations have been checked for high metal and there is none present. The dents are within the maximum serviceable limit (less than 0.004 inch (0.10 mm)), but do not meet the minimum distance from bolt holes nor the maximum width. As for the maximum repairable limit, the dents do not meet the 0.125 inch (3.18 mm) minimum distance from bolt hole. | Accept the part as-is. | 1209909 | 1650379 | \\192.168.12.21\IHI_Dr\02_GE90_Engine_DR_Tasks\DR_Tasks_2022\IHIQST-22-0580/
1477 | 1655527 | IHIQST-22-0583 | DR | GE90-100:115B | 906871 | 55321 | 6838 | 2209M26P01 | DISK-STG 3 LPTR | IHIV1171 | Rotor | AEGJ-3139A | 55321 | 6838 | INCO718HS (Ni Alloy) | Corrosion | Cone Body | N/A | N/A | TK 906871 was PR SV on HES with BTA 3500 cycles. Part is with remaining cycles of 8162. Found localized pitting not related to corrosion on cone body of LPT stage 3 Disk, the condition is not serviceable limit and not repairable IAW EM 72-56-02-220-323. The pitting with: Maximum depth: 0.0025 inch (0.064 mm) Maximum length: 0.070 inch( 1.778 mm) Maximum width: 0.049 inch (1.245 mm) | Accept the part after blend repair. | 1119721 | 1655527 | \\192.168.12.21\IHI_Dr\02_GE90_Engine_DR_Tasks\DR_Tasks_2022\IHIQST-22-0583/
1478 | 1529267 | IHIQST-22-0076 | DR | GE90-100:110B1 |  | 7795 | 47560 | 2209M24P01 | DISK-STG 1 LPTR | IHIR0913 | Rotor |  | 47560 | 77950 | INCO718 (Ni Alloy) | one slot found deviation | DIM.B | N/A | N/A | CKK 906810 is currently at HES for PR SV. M61 LPT rotor/stator is Lv4 inspection at this SV. When performing piece part level dimensional inspection of LPT Stage-1 Disk, found forward measurement DIM.B of 1-off dovetail slot is 0.0420 (1.067 mm), beyond the EM 72-56-02-220-071 limit and not repairable. Double check we ensure this is not a measurement error even though only one slot found deviation, the other slots measurement record was also provided for analysis | Accept the part as-is. | 1483369 | 1529267 | \\192.168.12.21\IHI_Dr\02_GE90_Engine_DR_Tasks\DR_Tasks_2022\IHIQST-22-0076/
1479 | 1542520 | IHIQST-22-0168 | DR | GE90-100:115B | NOT KNOWN | NOT KNOWN | NOT KNOWN | 1767M64G01 | DUCT-AIR OIL CENTER VENT | NOT KNOWN |  |  | NOT KNOWN | NOT KNOWN | 321 STEEL (Fe Alloy) | Runout | Forward and mid support lands | N/A | N/A | Center Vent Duct runout measured above EM serviceable limits between the forward and mid support lands. Max runout measured to be 0.036 inch (0.91 mm) at one location, other locations within serviceable limits. Wales confirmed that there are no dents or kinks in the CVD. | Accept the part as-is. | N/A | 1542520 | \\192.168.12.21\IHI_Dr\02_GE90_Engine_DR_Tasks\DR_Tasks_2022\IHIQST-22-0168/
1480 | 1681756 | IHIQST-22-0670 |  | GE90-100:115B | 901076 | 23418 | 2243 | 1771M13P01 | SUPPORT-RING | NOT KNOWN | Rotor | AEGJ-3234 _011 | 23418 | 2243 | 17-4PH (Fe alloy) | Corrosion pitting | Forward face of a ring support | N/A | N/A | KLM found corrosion pitting up to 0.002 inch (0.04 mm) deep on the forward face of a ring support. | Accept the part as-is. | N/A | 1681756 | \\192.168.12.21\IHI_Dr\02_GE90_Engine_DR_Tasks\DR_Tasks_2022\IHIQST-22-0670/
1481 | 1681449 | IHIQST-22-0663 | DR | GE90-100:115B | 906439 | 59883 | 7552 | 2209M28P01 | DISK LPT STG 5 | IHIY0427 |  | AEGJ-3304-014 | 59883 | 7552 | INCO718HS (Ni Alloy) | Dents | Air seal inner rabbet internal diameter (diameter D) | N/A | N/A | Dents found on the all air seal inner rabbet internal diameter (diameter D) of LPT Stage 5 disk, with 0.002 inch (0.05 mm) in maximum depth, no inspect criteria addressed in EM 72-56-02, INSPECTION 001. | Accept the part after high metal removal. | 1659101 | 1681449 | \\192.168.12.21\IHI_Dr\02_GE90_Engine_DR_Tasks\DR_Tasks_2022\IHIQST-22-0663/
1482 | 1680822 | IHIQST-22-0662 | DR | GE90-100:115B | 906829 | 48209 | 9310 | 2209M10G02 | SHAFT-AIR/OIL MID FAN | IHIDL818 | Rotor | AEGJ-3175 | 48209 | 9310 | 6Al-4 (Ti Alloy) | Dents | Surface A | N/A | N/A | No 2 Bearing Assembly exhibits dents that are within 0.125 inch (3.18 mm) of the forward flange bolt holes. #4: 0.001 inch (0.06 mm) depth x 0.036 inch (0.91 mm) dia & 0.0007 inch (0.018 mm) depth x 0.020 inch (0.51 mm) dia. #8: 0.0025 inch (0.064 mm) depth x 0.042 inch (1.07 mm) x 0.023 inch (0.58 mm) #11: 0.0015 inch (0.038 mm) depth x 0.048 (1.22 mm) x 0.024 inch (0.61 mm) #13: 0.0021 inch (0.053 mm) depth x 0.058 inch (1.47 mm) dia & 0.0015 inch (0.038 mm) Depth x 0.018 inch (0.46 mm) dia (touching chamfer) & 0.0012 inch (0.030 mm) Depth x 0.025 inch (0.64 mm) dia (touching chamfer). #15: 0.0015 inch (0.38 mm) depth x 0.06 inch (1.5 mm) x 0.03 inch (0.8 mm). #26: 0.0015 inch (0.38 mm) depth x 0.068 inch (1.73 mm) x 0.028 inch (0.71 mm) & 0.0022 inch (0.056 mm) depth x 0.012 inch (0.30 mm) x 0.065 inch (1.65 mm) (touches chamfer). #27: 0.0022 inch (0.056 mm) depth x 0.075 inch (1.9 mm) x 0.034 inch (0.86 mm) & 0.0008 inch (0.020 mm) depth x 0.012 inch (0.30 mm) dia (touches chamfer) & 0.0014 inch (0.036 mm) x 0.03 inch (0.8 mm) Dia (touches chamfer). | Accept the part after high metal removal. | 01209909 & 00682494 | 1680822 | \\192.168.12.21\IHI_Dr\02_GE90_Engine_DR_Tasks\DR_Tasks_2022\IHIQST-22-0662/
1483 | 1634070 | IHIQST-22-0642 | DR | GE90-100 | 906485 | Not Known | Not Known | 2209M28P01 | DISK LPT STG 5 | IHIY0510 | Rotor | N/A | 47055.13 | 6260 | INCO718HS (Ni Alloy) | runout | Surface C | N/A | N/A | The LPT stage 5 disk (P/N 2209M28P01, S/N IHIY0510) is from GE Aviation Materials ESN 906485. To set-up the disk to machine the damaged bolt holes (Location: # 07, 36 and 42 of the aft flange), the runout of the surface C is 0.0035 inch and it is out of limit that the runout is less than 0.00098 inch (0.025 mm) FIR. | Accept the part as-is | IHIQST-22-0571 | 1634070 | \\192.168.12.21\IHI_Dr\02_GE90_Engine_DR_Tasks\DR_Tasks_2022\IHIQST-22-0642/
1484 | 1669303 | IHIQST-22-0638 | DR | GE90-100:115B | 906561 | 65536 | 9597 | 2209M26P01 | DISK LPT STG 3 | IHIV0682 | Rotor | AEGJ-3304-014 | 65536 | 9597 | INCO718HS (Ni Alloy) | Dent | Air Seal Tab Rabbet Inner Diameter (Dia. D) | N/A | N/A | Dents found on the all air seal inner rabbet internal diameter (diameter D) of LPT Stage 3 disk, with 0.002 inch (0.05 mm) maximum depth without inspect criteria IAW EM 72 56 02 INSPECTION 001. Additional Information: QR ESN 906561 PR shop visit at HES with BTA 3403, AFT Engine Mount L2 W/Scope. | Accept the part after high metal removal. | 1659101 | 1669303 | \\192.168.12.21\IHI_Dr\02_GE90_Engine_DR_Tasks\DR_Tasks_2022\IHIQST-22-0638/
1485 | 1669199 | IHIQST-22-0631 | DR | GE90-100:115B | 906912 | 44671 | 5397 | 2209M11G04 | SHAFT-MID FAN | IHIN5930 | Rotor |  | 44671 | 5397 | GE1014 (Fe Alloy) | Galling/Wear | Diameter B | N/A | N/A | After removing the LPT, we found the pilot diameter B of the fan mid shaft with galling. We measured the depth at four locations, two of them were out of the serviceable limit of 0.012 inch (0.3 mm) per subtask 72-00-04-220-220 or 72-00-58-220-070 with a depth of 0.0155 inch (0.394 mm) and 0.0137 inch (0.348 mm) (Ref. Fig. 1-4). Additional Information: 906912 gets an continuous time workscope to repair unserviceable findings in the LPC as well as in the HPC. Since the LPT Module is on continuous time workscope, a disassembly of the module is not planned at this shop visit and the fan mid shaft will receive its overhaul workscope at the next scheduled shop visit, we would kindly ask, if you can assess the condition and provide a DR for leave as it is. | Accept the part as-is for 1300 cycles | N/A | 1669199 | \\192.168.12.21\IHI_Dr\02_GE90_Engine_DR_Tasks\DR_Tasks_2022\IHIQST-22-0631/
1486 | 1667631 | IHIQST-22-0629 | DR | GE90-90:94B | 900490 | 63835 | 6809 | 1767M86G01 | SHAFT-FWD FAN | IHIRA047 | Rotor | N/A | 63835 | 6809 | 6Al-4V (Ti Alloy) | Repair Error | Adjacent to Diameter B (Pocket area) | N/A | N/A | During accomplishment of 72-22-01, R005 (Dia. B), an area where no thermal spray overspray is permitted has been grit blasted in error due to masking being shy of the shoulder. The grit blasting procedure has already been completed in preparation for Diameter B thermal spray application, with grit blast contamination present in multiple locations around the circumference. Most areas were masked, however some were not. Thermal spray coating has not yet been applied to Diameter B. Details of the grit blast method used: Mesh size = 60 mesh C04-173, Pressure = Approx. 35 Psi, Standoff distance = Approx. 6 inches, Angle = minimal angle approx. 5-10Degrees. There is no high metal present in the affected areas. | Accept the part as-is and complete the Repair 005 | 1629247 | 1667631 | \\192.168.12.21\IHI_Dr\02_GE90_Engine_DR_Tasks\DR_Tasks_2022\IHIQST-22-0629/
1487 | 1665656 | IHIQST-22-0624 | DR | GE90-100:115B | 906117 | 52765 | 7250 | 2209M28P01 | DISK-STG 5 LPTR | IHIY0333 | Rotor | AEGJE-0864 | NOT KNOWN | NOT KNOWN | INCO718HS (Ni Alloy) | U/Min | Dimension B | N/A | N/A | LPT stage-5 disk has been inspected IAW ESM 72-56-02-220-075. The Dim B has been found out of tolerances on FWD face and center area on multiples dovetails. At FWD position, all slots are smaller than the EM Min. limit. Minimum measured dimension (Slot 106) is 0.13539 inch (3.439 mm) At Center position, 1 slot (Slot 11) is smaller than the EM Min. limit. Measured dimension is 0.13803 inch (3.506 mm) | Accept the part as-is. | 01542041 & 01054096 | 1665656 | \\192.168.12.21\IHI_Dr\02_GE90_Engine_DR_Tasks\DR_Tasks_2022\IHIQST-22-0624/
1488 | 1663344 | IHIQST-22-0619 | DR | GE90-100:115B | 906450 | 54180 | 10627 | 1767M64G01 | DUCT-AIR OIL CENTER VENT | NOT KNOWN | Rotor | N/A | NOT KNOWN | NOT KNOWN | 321 STEEL (Fe Alloy) | Corrosion | CVT P/N Area | N/A | N/A | During perform visual inspection, found corrosion pits on body of CVT duct. Corrosion pits worst Zone is at the CVT P/N Area. Worst corrosion pit depth is about 0.001 inch. | Accept the part as-is. | 1596516 | 1663344 | \\192.168.12.21\IHI_Dr\02_GE90_Engine_DR_Tasks\DR_Tasks_2022\IHIQST-22-0619/
1489 | 1645418 | IHIQST-22-0616 |  | GE90-100:115B | 906570 | 59126 | 8989 | 2209M28P01 | DISK-STG 5 LPTR | IHIY0632 | Rotor |  | 59126 | 8989 | INCO718HS (Ni Alloy) | Out of limit | AFT flange Bolt holes | N/A | N/A | 24 bolt holes require R001 however there are 9 bolt holes in a group of 12. Bolt holes that require R001 are 9,10,11,16,17,22,28,30,32,58,59,63,64,68,71,72,73,74,75,76,80,81,82,83. Damage is located on inboard and outboard faces of B/H’s. Current repairable limit permit 24 holes can be oversized, with 8 holes in a row of 12. This DR has a total of 24 holes requiring repair. But for hole pattern, it has 9 holes [BHs 71,72,73,74,75,76,80,81,82] in a row of 12. | Accept the out of limit condition and perform Repair 001 for all 24 BHs. | N/A | 1645418 | \\192.168.12.21\IHI_Dr\02_GE90_Engine_DR_Tasks\DR_Tasks_2022\IHIQST-22-0616/
1490 | 1659101 | IHIQST-22-0596 | DR | GE90-100-115B | 906871 | 55321 | 6838 | 2209M28P01 | DISK-STG 5 LPTR | IHIY1071 | Rotor | AEGJ-2681A | 55321 | 6838 | INCO718HS (Ni Alloy) | Dents | Air seal inner rabbet internal diameter (diameter D) | N/A | N/A | Dents found on the all air seal inner rabbet internal diameter (diameter D) of LPT Stage 5 disk, with 0.002 inch (0.05 mm) maximum depth without inspect criteria IAW EM 72 56 02, INSPECTION 001. | : Accept the part after high metal removal. | N/A | 1659101 | \\192.168.12.21\IHI_Dr\02_GE90_Engine_DR_Tasks\DR_Tasks_2022\IHIQST-22-0596/
1491 | 1655527 | IHIQST-22-0583 | DR | GE90-100:115B | 906871 | 55321 | 6838 | 2209M26P01 | DISK-STG 3 LPTR | IHIV1171 | Rotor | AEGJ-3139A | 55321 | 6838 | INCO718HS (Ni Alloy) | Corrosion | Cone Body | N/A | N/A | TK 906871 was PR SV on HES with BTA 3500 cycles. Part is with remaining cycles of 8162. Found localized pitting not related to corrosion on cone body of LPT stage 3 Disk, the condition is not serviceable limit and not repairable IAW EM 72-56-02-220-323. The pitting with: Maximum depth: 0.0025 inch (0.064 mm) Maximum length: 0.070 inch( 1.778 mm) Maximum width: 0.049 inch (1.245 mm) | Accept the part after blend repair. | 1119721 | 1655527 | \\192.168.12.21\IHI_Dr\02_GE90_Engine_DR_Tasks\DR_Tasks_2022\IHIQST-22-0583/
1492 | 1528098 | IHIQST-22-0009 | DR | CF34-8E:8E |  |  |  | 4117T50G03 | CASE-LPT | IHI318DB | Stator |  |  |  | WASPALOY | u/min | Radial dimension V (Stage 3) | dial dimension V (Stage 4) | Diameter U (Stage 4) | Item 1: Radial dimension V (Stage 3) checks 0.7610 inch (19.329 mm) or 0.0054 inch (0.137 mm) U/Min. Item 2: Radial dimension V (Stage 4) checks 0.6147 inch (15.613 mm) or 0.0027 inch (0.068 mm) O/Max. Item 3: Diameter U (Stage 4) checks 25.6451 inch (651.385 mm) or 0.0025 inch (0.063 mm) U/Min. | Item 1: Accept the part after machining repair. Item 2: Accept the part after thermal spray repair. Item 3: Accept the part as-is. | IHIQST-20-0543 and IHIQST-20-0647 | 1528098
1493 | 1524517 | IHIQST-22-0010 | DR | CF34-10E:10E5A1 |  |  |  | 2226M21P04 | SHAFT FAN DRIVE | JHV268AN | Rotor |  |  |  | MARAGE250 (Fe alloy) | Corrosion pitting | AFT mounting Flange | FWD inner diameter | AFT vent holes | CRT Finding of conditions not repairable per ESM. Item 1: Corrosion pitting on AFT mounting Flange: Corrosion pitting in areas of AFT mounting flange up to 0.001 inch (0.03 mm) deep. Item 2: Corrosion pitting on FWD inner diameter: Corrosion pitting in FWD ID of the shaft up to 0.0021 inch (0.054 mm) deep. Item 3: Damage surrounding AFT vent holes: Circular impression surrounding the ID edge of all AFT vent holes up to 0.0041inch (0.105 mm) deep. | Item 1 and Item 1b: Accept the part after shot peen repair. (Refer slide #9 and #10) Item 1a: Accept the part after shot peen repair. (Design analysis is required to substantiate the disposition) Item 2: Accept the part after shot peen repair. (Design analysis is required to substantiate the disposition) Item 3: Accept the part as-is. (Design analysis is required to substantiate the disposition) | IHIQST-21-0319, IHIQST-20-292 | 1524517
1494 | 1536965 | IHIQST-22-0131 | DR | CF34-8E:8E | 193423 | NOT KNOWN | NOT KNOWN | 4117T50G03 | CASE-LPT | IHI318DB | Stator |  | NOT KNOWN | NOT KNOWN | WASPALOY | Out of limit | Radial Dimension V (Stage 3) | N/A | N/A | Radial Dimension V (Stage 3) checks 0.7625 inch (19.367 mm) or 0.0039 inch (0.099 mm) undersize. The 0.0093 inch (0.236 mm) Min. dimension check from 0.006 inch (0.15 mm) to 0.013 inch (0.33 mm). | Accept the part as-is. | DR #01289175 and DR #01528171 | 1536965
1495 | 1537442 | IHIQST-22-0135 | DR | CF34-8E:8E5 |  |  |  | 4118T77G05 | LPT Baffle | Not known | Stator |  |  |  | INCO 625 (Ni Alloy) | rivet | FWD FIRE DETECTOR BRACKETS | N/A | N/A | 2ea rivet holes oversized on FWD FIRE DETECTOR BRACKETS. 1 hole measures 0.137 inch (3.48 mm) and the other is 0.133 inch (3.38 mm). | Accept the part as-is. | DR #01366990 | 1537442
1496 | 1564932 | IHIQST-22-0246 | DR | CF34-8C:8C5B1 |  | NOT KNOWN | NOT KNOWN | 4114T16G02 | DISK-FAN | IHI228AC | Rotor |  | NOT KNOWN | NOT KNOWN | Ti-17 (Ti alloy) | Out of limit (Oversized) | Diameter G | N/A | N/A | During inspection of Fan Disk, due to wear Diameter G is measured as 3.2409 inch (82.319 mm) which is O/Max by 0.0009 inch (0.023 mm). All other criteria is within serviceable. | Accept the part as-is. | N/A | 1564932
1497 | 1563179 | IHIQST-22-0250 | DR | CF34-10E:10E5A1 | 424417 | 18811 | 13648 | 2226M21P04 | SHAFT FAN DRIVE | JHV348AP | Rotor |  | 18811 | 13648 | MARAGE250 (Fe alloy) | Missing coating | Mounting Flange OD | N/A | N/A | During LPT quick turn shop visit in accordance with Chapter 72-00-00 Special Procedures 111, Fan Drive Shaft module has been found with missing and disengaged (blistered) protective coating in OD area of the flange of the shaft. Imprints have been taken of the spots with missing coating with the most severest appearance resulting in maximum depth of 0.166 mm (0.0065 inch), measured from the surface of the protective coating into the bare base material of the shaft. The real depth of the findings (into the base material) if applicable has to be considered below that value, but it can only be measured, when the protective coating has been removed from surface “OD”. | Accept the part as-is. | N/A | 1563179
1498 | 1682546 | IHIQST-22-0677 | DR | CF34-8E:8E5 | 193600 | 32162_65 | 23457 | 4117T50G03 | CASE-LPT | IHI847DB | Stator | AESJ-5923 | NOT KNOWN | NOT KNOWN | WASPALOY | Condition-1: U/Min Condition-2: O/Max | Condition-1: Diameter B Condition-2: Radial Dimension V (Stage 5) | Radial Dimension V (Stage 5) | N/A | Condition 1: During inspection, Diameter B checked 22.4965 inch (571.411 mm). Dimension is 0.0005 inch (0.013 mm) below Minimum Serviceable Limit. Condition 2: During inspection, Radial Dimension V (Stage 5) checked 0.2673 inch (6.789 mm). Dimension is 0.0004 inch (0.010 mm) above Maximum Serviceable Limit. | Accept the part as-is. | N/A | 1682546
1499 | 1682527 | IHIQST-22-0678 | DR | CF34-8E:8E5 | 193625 | 32876 | 24068 | 4117T50G03 | CASE-LPT | IHI927DB | Stator | AESJ-5923 | NOT KNOWN | NOT KNOWN | WASPALOY | Condition-1: U/Min Condition-2: O/Max | Condition-1: Diameter B Condition-2: Radial Dimension V (Stage 5) | Radial Dimension V (Stage 5) | N/A | Condition 1: During inspection, Diameter B checked 22.4965 inch (571.411 mm). Dimension is 0.0005 inch (0.013 mm) below Minimum Serviceable Limit. Condition 2: During inspection, Radial Dimension V (Stage 5) checked 0.2673 inch (6.789 mm). Dimension is 0.0004 inch (0.010 mm) above Maximum Serviceable Limit. | Accept the part as-is. | N/A | 1682527
1500 | 1689486 | IHIQST-22-0691 | DR | CF34-8C:8C5A1 | 195263 | NOT KNOWN | NOT KNOWN | 4117T05P06 | BLADE-STAGE 5 LPT | NOT KNOWN | Rotor | AESJE-5175 | NOT KNOWN | NOT KNOWN | RENE77 (Ni Alloy) | Dent | Area E of Leading edge | Area E of leading edge | N/A | Defect-1: During inspection of LPT Stage-5 blade, part was found with dent at Area E of leading edge, Dim G. Dent depth is 0.058 inch (1.47 mm). Reported depth is 0.038 inch (1.22 mm) more than the manual reduced inspection limit. Defect-2: During inspection of LPT Stage-5 blade, part found with dent at Area E of leading edge, Dim G. Dent depth is 0.031 inch (0.79 mm). Reported depth is 0.011 inch (0.28 mm) more than the manual reduced inspection limit. Additional Information: Minor impacts and coating loss noted. No significant damage or thermal distress noted. | Accept the part as-is. | N/A | 1689486
1501 | 1690130 | IHIQST-22-0698 | DR | CF34-8E:8E5 | 193382 | NOT KNOWN | NOT KNOWN | 4151T97G02 | LPT Baffle | NOT KNOWN | Stator | N/A | NOT KNOWN | NOT KNOWN | INCO 625 (Ni Alloy) | Deformation | Forward Fire Bracket, AFT side | N/A | N/A | Baffle received with 1 fire detector bracket deformed on the AFT end. Deformity measures as 0.097 inch (2.46 mm) from the contour. Additional Information: Calculated distance between hole centers is 1.783 inch (45.29 mm) , it is unknown at the component level if proper assembly can be met. | 1. Cold-work the defect area to get a smooth and continuous surface. Refer to TASK 70-47-05-350-023 (COLD-WORKING REPAIR). 2. Etch the repaired area. Refer to TASK 70-24-01-110-034 (SWAB ETCHING PROCEDURE). 3. Do a spot-fluorescent penetrant inspection of the repaired area. Refer to TASK 70-32-03-230-002 (SPOT-FLUORESCENT-PENETRANT INSPECTION) | N/A | 1690130
1502 | 1691242 | IHIQST-22-0703 | DR | CF34-8C:8C5B1 | 194951 | 25493 | 23594 | 4908T10P01 | DISK-STAGE 3 LPT | IHI230VF | Rotor | AESJ-6308 | 17566 | 16384 | INCO718 (Ni alloy) | Marking error | Upper arm side (Refer next slide) | N/A | N/A | Disk was customer supplied material for installation in shop. SB had been previously accomplished during a Standard Aero shop visit. Old P/N that was originally grit blasted on has been lined through via dot peen. SB 72-0277 does not provide direction for this to be accomplished. There is some slight high metal displacement from the dot peen, if you do not account for that the actual depth into the part is not more than 0.006 inch (0.15 mm) in depth. | Accept the part after high metal removal. | 1552713 | 1691242
1503 | 1692628 | IHIQST-22-0704 | DR | CF34-10E | NOT KNOWN | NOT KNOWN | NOT KNOWN | 2226M21P04 | SHAFT FAN DRIVE | JHV689AN | Rotor | N/A | NOT KNOWN | NOT KNOWN | MARAGE250 (Fe alloy) | Error after repair 003 (not have a uniform peened appearance after shot peen) | Forward Pilot Diameter “PB” | N/A | N/A | The Forward Pilot Diameter “PB” does not have a uniform peened appearance after shot peen. | Accept the part as-is. | N/A | 1692628
1504 | 1696276 | IHIQST-22-0716 | DR | CF34-8C:8C5B1 | 195469 | 16587 | 15605 | 4114T15P02 | FAN BLADE | Various (refer slide 5#) | Rotor | AESJ-6445 | 16587 | 15605 | Ti-6Al-4V (Ti Alloy) | wear | Area H | N/A | N/A | During inspection parts found with wear at Area H (platform side face). Dimensions / Deviation of the damage, Please see the attached list 28 ea Fan Blades. | Accept the part as-is. / Reject the part. | 522457 | 1696276
1505 | 1695650 | IHIQST-22-0717 | DR | CF34-8E:8E5 | 193314 | 34748 | 24920 | 4117T50G03 | CASE-LPT | IHI065DB | Stator | N/A | NOT KNOWN | NOT KNOWN | WASPALOY | Condition-1: Bulge Condition-2: Out of flat | Condition-1: Case shell Condition-2: Forward flange and deflected AFT | Forward flange out of flat in a local area | N/A | During inspection, part found with a bulge in the case shell that checks 0.055 inch (1.40 mm) in depth. Additional information: Defect is located Just aft of the FWD Flange. Clockwise, FLA, it is just above the 2nd threaded boss. (Roughly 4 o’clock position)During inspection, part found with the forward flange out of flat in a local area. Max out of flat is 0.016 inch (0.41 mm) and is deflected AFT. Additional information: 2:Defect was noted during the repair process (Repairs 001, 003, and 004 are in process) while doing a detailed inspection of the FWD Flange when the bend in the FWD flange was found. Defect noted when Heat Treat Fixture could not be seated properly for Solution & Age HT process. Circumferential defect location is roughly the 6 o’clock position of forward flange. | Accept the part as-is. | N/A | 1695650
1506 | 1701007 | IHIQST-22-0726 | DR | CF34-8C:8C5A1 | 195341 | NOT KNOWN | NOT KNOWN | 4117T04P05 | BLADE-STAGE 4 LPT | NOT KNOWN | Rotor | AESJE-5185 | NOT KNOWN | NOT KNOWN | RENE80 (Ni Alloy) | Missing material | Trailing edge | N/A | N/A | During borescope inspection of ESN 195341, missing material was noted on an LPT stage 4 blade trailing edge. Approximately 0.0231 inch2 (14.903 mm2) material is missing. | Accept the part as-is. | 1623513 | 1701007
1507 | 1700698 | IHIQST-22-0728 | DR | CF34-8C:8C5 | 194319 | 45282 | 23396 | 4117T50G03 | CASE-LPT | IHI079DB | Stator |  | NOT KNOWN | NOT KNOWN | WASPALOY | U/Min | Stage 4 Nozzle Support Hook Thickness and Stage 4 Dim. V | Stage 4 Dim. V | N/A | Per RD 935-550-P1, Figure 902, Stage 4 Nozzle Support Hook Thickness is specified to be a minimum of 0.08410 inch (2.136 mm). Stage 4 Nozzle Support Hook Thickness checks at 0.0834 inch (2.118 mm), which is U/Min by 0.0007 inch (0.018 mm) (based on a 12-point average). Additional information: Current Stage 4 Dia. U is 25.6516 inch (651.551 mm) (Within EM limit) Current Stage 4 Dim. V is 0.6049 inch (15.364 mm) which is 0.0007 inch (0.018 mm) U/Min. As per the EM, Dim. V should be is 0.6056-0.6120 inch (15.382 mm - 15.545 mm) | Accept the part as-is | 01617355, 01490454 | 01700698
1508 | 1663182 | IHIQST-22-0630 | DR | GEnx-1B: 1B64/P2 | 956349 | 33780 | 4947 | 2331M22P01 | SLEEVE-A/O THREADED | NOT KNOWN | Rotor | #01663182 | NOT KNOWN | NOT KNOWN | 4340 STEEL | Fretting/Galling | Bore ID area | N/A | N/A | During Inspection x 2ea LPT Mid Shaft Threaded Sleeves have been found with Fretting/Galling to the Bore ID area. GE Caledonian requests DR approval to repair these parts. | Accept the part after thermal spray repair. | N/A | 1663182 | \\192.168.12.21\IHI_Dr\11_GEnx_Engine_DR_Tasks\DR_Tasks_2022\IHIQST-22-0630/
1509 | 1655042 | IHIQST-22-0641 | DR | GEnx-1B: 1B74/75/P2 | 958380 | 7096 | 1510 | NOT KNOWN | BLADE-STAGE 9 HPC | NOT KNOWN | Rotor | AENJ-3338 | NOT KNOWN | NOT KNOWN | NOT KNOWN | dent | Leading edge of root area | N/A | N/A | Spare engine BSI found a dent in the leading edge of root area on one HPC9 blade. The depth of the dent is 0.009 inch (0.22 mm) which is out of limit of 0.0050 inch (0.127 mm). The dent is 0.077 inch (1.96 mm) away from the platform and blending repair is not permitted according to AMM. | dent | DR #01408148, AENJ-3338 |  | \\192.168.12.21\IHI_Dr\11_GEnx_Engine_DR_Tasks\DR_Tasks_2022\IHIQST-22-0641/
1510 | 1681911 | IHIQST-22-0667 | DR | GEnx-1B76A/P2 | 958021 | 20615 | 2443 | 2332M61P01 | DISK-STAGE 1 LPTR | JHVLAP04 | Rotor | AENJ-3552 | 20615 | 2443 | INCO718HS | smeared edge | Area T | N/A | N/A | During inspection, it was verified smeared edge of the axial stopper on area T, around 360, not permitted by the CIR Limits. The worst depth found is 0.0032 inch (0.081 mm). | Accept the part after high metal removal followed by followed by FPI and shot peening. | N/A |  | \\192.168.12.21\IHI_Dr\11_GEnx_Engine_DR_Tasks\DR_Tasks_2022\IHIQST-22-0667/
1511 | 1681552 | IHIQST-22-0668 | DR | GEnx-1B74/75/P2 | 956471 | NOT KNOWN | NOT KNOWN | 2440M91G06 | SHAFT-MID FAN | JHVAA477 | Rotor | AENJ-3551 | 18972 | 3576 | GE1014 (Fe Alloy) | Corrosion pits | Dia. EG, Surface EL and Area EU of seal air flange | Surface EL | Area EU | Corrosion pits were found on Dia. EG, Surface EL and Area EU of seal air flange which are over the repairable limit. Repairable limit: 0.003 inch (0.07 mm) depth in accordance with Repair 014 (Shot peen repair). Dia. EG: 0.0042 inch (0.107 mm) depth (Max) Surface EL: 0.0037 inch (0.094 mm) depth (Max) Area EU: 0.0031 inch (0.079 mm) depth (Max) | Accept the part after shot peen repair. | N/A |  | \\192.168.12.21\IHI_Dr\11_GEnx_Engine_DR_Tasks\DR_Tasks_2022\IHIQST-22-0668/
1512 | 1693042 | IHIQST-22-0705 | DR | GEnx-1B:1B70/75/P2 | 956665 | 27197 | 4977 | 2305M60G07 2331M53G01 | LPT MODULE ASSEMBLY SHAFT-LPT CONE | JHVEA582 | Rotor | N/A | NOT KNOWN | NOT KNOWN | INCO718 (Ni Alloy) | Damage | Cone shaft aft journal internal threads and nut | N/A | N/A | ESN 956665 is currently in Gate 1 of a quick turn. Encountered difficulty in removing the coupling seal nut and found damage on the cone shaft aft journal internal threads and nut after it was removed. Damage on multiple areas of aft journal internal threads found with one area exceeding 50 percent of complete thread which is out of repairable limits. Was advised to raise a DR to see if condition can be accepted as is after removal of high metal and can the FPI and shot peen be omitted. | Reject the part. | DR #00327057 |  | \\192.168.12.21\IHI_Dr\11_GEnx_Engine_DR_Tasks\DR_Tasks_2022\IHIQST-22-0705/
1513 | 1687211 | IHIQST-22-0690 | DR | GE90-100:115B | 906439 | 59883 | 7552 | 2209M24P01 | DISK-STG 1 LPT ROTOR | IHIR0440 | Rotor | AEGJ-3304-002 & AEGJ-3304-019 | 59883 | 7552 | INCO718HS (Ni Alloy) | worn/contact mark | Defect Location-1:Area T |  | N/A | Found worn/contact mark on the area T of all dovetail serrations, 0.001 inch (0.03 mm) in depth maximum. No inspection criterion in EM 72 56 02 INSP001. | Accept the part as-is. | 1538484 |  | \\192.168.12.21\IHI_Dr\02_GE90_Engine_DR_Tasks\DR_Tasks_2022\IHIQST-22-0690/
1514 | 1663116 | IHIQST-22-0692 | DR | GE90-100:115B | 907311 | NOT KNOWN | NOT KNOWN | 2209M11G05 | SHAFT-MID FAN | IHIN6388 | Rotor | AEGJ-3068 | 39420.41 | 4066 | GE1014 (Fe Alloy) | pitting | Defect Location-1: Area ER Defect Location-2: Area DF | are DF | N/A | Defect 1: Upon inspection there is intermittent pitting on area ER that exceeds the maximum repairable limit. Maximum pitting depth is 0.003 inch (0.076 mm). Defect 2: Upon inspection there is intermittent pitting in a pattern along the entire length of the shaft in are DF. There is no indication of repair 004. Minimum distance from Surface ED: 9.5000 inch (241.300 mm). Maximum pitting depth is 0.002 inch (0.051 mm). | Accept the part after shot peen repair | Defect-1: AEGJ-3068 Defect-2: DR #01365981 (HIQST-21-0265) and DR #01596688 (IHIQST-22-0374) |  | \\192.168.12.21\IHI_Dr\02_GE90_Engine_DR_Tasks\DR_Tasks_2022\IHIQST-22-0692/
1515 | 1690572 | IHIQST-22-0699 | DR | GE90-100-115B | 906281 | 65476 | 9050 | 2209M27P02 | DISK-STG 4 LPTR | IHIW0254 | Rotor | AEGJ-3304-009 | NOT KNOWN | NOT KNOWN | INCO718HS (Ni Alloy) | fretting | Area C | N/A | N/A | During visual inspection, fretting on Area C was identified, which measured 0.0015 inch (0.038 mm) in maximum depth in whole circumference. No inspection criterion available in EM 72-56-02 INSPECTION 001. | Accept the part as-is. | AEGJ-3304-009 [DR #01620600] |  | \\192.168.12.21\IHI_Dr\02_GE90_Engine_DR_Tasks\DR_Tasks_2022\IHIQST-22-0699/
1516 | 1690582 | IHIQST-22-0700 | DR | GE90-100-115B | 906281 | 65476 | 9050 | 2209M26P01 | DISK-STG 3 LPTR | IHIV0295 | Rotor | AEGJ-3304-017 | NOT KNOWN | NOT KNOWN | INCO718HS (Ni Alloy) | fretting | Area C | N/A | N/A | During visual inspection, fretting on Area C was identified, which measured 0.001 inch (0.03 mm) in maximum depth in whole circumference. No inspection criterion available in EM 72-56-02 INSPECTION 001. | Accept the part as-is. | N/A |  | \\192.168.12.21\IHI_Dr\02_GE90_Engine_DR_Tasks\DR_Tasks_2022\IHIQST-22-0700/
1517 | 1690602 | IHIQST-22-0701 | DR | GE90-100-115B | 906281 | 65476 | 9050 | 2209M25P01 | DISK-STG 2 LPTR | IHIU0296 | Rotor | AEGJ-3304-010 | 65476 | 9050 | INCO718HS (Ni Alloy) | fretting | Area C | N/A | N/A | During visual inspection, fretting on Area C was identified, which measured 0.001 inch (0.03 mm) in maximum depth in whole circumference. No inspection criterion available in EM 72-56-02 INSPECTION 001. | Accept the part as-is. | AEGJ-3304-010 [DR #01616014] |  | \\192.168.12.21\IHI_Dr\02_GE90_Engine_DR_Tasks\DR_Tasks_2022\IHIQST-22-0701/
1518 | 1689733 | IHIQST-22-0706 | DR | GE90-100-115B | 906281 | 65476 | 9050 | 2209M28P01 | DISK-STG 5 LPTR | IHIY0225 | Rotor | AEGJ-3304-018 | 65476 | 9050 | INCO718HS (Ni Alloy) | scratches | AFT flange bolt hole chamfer | N/A | N/A | During visual inspection, scratches were found on two AFT flange bolt hole chamfer. Maximum depth is 0.002 inch (0.05 mm). High metal presented on both chambers. | Accept the part after high metal removal. | AEGJ-2681A |  | \\192.168.12.21\IHI_Dr\02_GE90_Engine_DR_Tasks\DR_Tasks_2022\IHIQST-22-0706/
1519 | 1689772 | IHIQST-22-0707 | DR | GE90-100:115B | 906281 | 65476 | 9050 | 2209M24P01 | DISK-STG 1 LPT ROTOR | IHIR1132 | Rotor | AEGJ-3304-002 & AEGJ-3304-019 | 46694 | 6500 | INCO718HS (Ni Alloy) | Wear | Defect Location-1:Area T |  | N/A | Found worn/contact mark on the area T of all dovetail serrations, 0.001 inch (0.03 mm) in depth maximum. No inspection criterion in EM 72 56 02 INSP001. | Accept the part as-is. | 1538484 | 1689772 | \\192.168.12.21\IHI_Dr\02_GE90_Engine_DR_Tasks\DR_Tasks_2022\IHIQST-22-0707/
1520 | 1695611 | IHIQST-22-0719 | DR | GE90-100:115B | 906280 | NOT KNOWN | NOT KNOWN | 2209M11G05 | SHAFT-MID FAN | IHIN6383 | Rotor | AEGJ-2876 | 8844 | 1127 | GE1014 (Fe Alloy) | Elongation | Shank nut | N/A | N/A | Upon inspection there are several shank nut holes that have elongation. Elongated hole ID was found on 4 shank nut holes. Worst case dimension is 0.0055 inch over the Diameter FA limit within R011. Additional Information: This FMS does not have any repair history in field and MRB record in IHI production, so root causes of elongation is not known at this moment. | Accept the part as-is. | DR#00443457 | 1695611 | \\192.168.12.21\IHI_Dr\02_GE90_Engine_DR_Tasks\DR_Tasks_2022\IHIQST-22-0719/
1521 | 1693744 | IHIQST-22-0720 | DR | GE90-100:115B | 906385 | NOT KNOWN | NOT KNOWN | 2209M10G02 | FORWARD FAN SHAFT | IHIDL327 | Rotor | AEGJ-3306-008 | 61855 | 9681 | 6Al-4V (Ti Alloy) | Dents and Scratches | Surface A | N/A | N/A | 2 locations of damage are present on surface A. Location-1 is an area of 9 dents and 7 scratches all within 2 inch (50.8 mm) of each other, the area affected measures 0.485 inch X 0.237 inch (12.32 X 6.02 mm). This area of damage is within 0.5 inch (12.7 mm) of bolt hole number 16. 4 of the scratches and 3 of the dents are within 0.125 Inch (3.18 mm) of the bolt hole. The depth of the deepest dent measures 0.0022 inch (0.056 mm). Location-2 is 1 dent which measures 0.0012 inch (0.030 mm) deep, 0.05 inch (1.27 mm) long, and 0.0125 inch (0.317 mm) wide. This dent is 0.034 inch (0.86 mm) from bolt hole number 10. | Accept the part after high metal removal. | DR # 01680822 | 1693744 | \\192.168.12.21\IHI_Dr\02_GE90_Engine_DR_Tasks\DR_Tasks_2022\IHIQST-22-0720/
1522 | 1697024 | IHIQST-22-0721 | DR | GE90-100:115B | 901130 | NOT KNOWN | NOT KNOWN | 2209M11G05 | SHAFT-MID FAN | IHIN7418 | Rotor | AEGJ-3004 | 20513.95 | 3370 | GE1014 (Fe Alloy) | Corrosion | Fillet Radius adjacent to Dia. EJ (Seal Flange Inner Diameter) | N/A | N/A | Upon inspection there is pitting in 2 areas on Fillet Radius adjacent to Dia. EJ (Seal Flange Inner Diameter). This area is not covered in Repair-012. Maximum depth: 0.0017 inch (0.043 mm) Diameter EJ: 13.8970 inch (352.984 mm) | Accept the part after blend repair. | 60395 | 1697024 | \\192.168.12.21\IHI_Dr\02_GE90_Engine_DR_Tasks\DR_Tasks_2022\IHIQST-22-0721/
1523 | 1698861 | IHIQST-22-0725 | DR | GE90-100:115B | 906437 | 65853 | 7776 | 2209M28P01 | DISK- LPT STG 5 | IHIY0301 | Rotor | AEGJ-3304-015 | 65853 | 7776 | INCO718HS (Ni Alloy) | Out of limit | Dim B on FWD face area | N/A | N/A | During the inspection at piece part level of the LPT Stg 5 Disk, following EM 72-56-02-220-075, Dim B has been found out of tolerances on FWD face area. On our Disk, we found every slot out of limits, below the minimum serviceable limits, between 0.1369 inch (3.478 mm) and 0.1381 inch (3.509 mm). All other position of slots (center and after) are within the serviceable limits. | Accept the part as-is | DR #01665656 | 1698861 | \\192.168.12.21\IHI_Dr\02_GE90_Engine_DR_Tasks\DR_Tasks_2022\IHIQST-22-0725/
1524 | 1697029 | IHIQST-22-0727 | DR | GE90-100:115B | 11448 | 63631 | 906210 | 2209M11G04 | SHAFT-MID FAN | IHIN5605 | Rotor | AEGJ-3306-004 | 51352 | 9419 | GE1014 (Fe Alloy) | Nicks | Area B | N/A | N/A | 17 nicks observed to Area B on the splines. Worst case depth is 0.0013 inch (0.033 mm). They are not equally spaced or in a group, the nicks are on splines 3, 7, 8, 9, 10, 11, 18, 21, 27, 34, 41, 43, 48, 54, 58, 62, 64. All the nicks are located on the loaded side of the splines at the same axial location 4.100 inch (104.14 mm) from Surface C. | Accept the part after high metal removal. | 1590428 | 1697029 | \\192.168.12.21\IHI_Dr\02_GE90_Engine_DR_Tasks\DR_Tasks_2022\IHIQST-22-0727/
1525 | 1703135 | IHIQST-22-0732 | DR | GE90-100:115B | 907307 | 41699 | 6666 | 2209M25P01 | DISK- LPT STG 2 | IHIU1637 | Rotor | N/A | 41699 | 6666 | INCO718HS (Ni Alloy) | Nick | Forward flange bolthole chamfer | N/A | N/A | LPT Stage 2 Disk has 1 off nick on the forward flange bolthole chamfer of one bolthole. The damage is in area B and encroaches halfway into the bolthole chamfer. Length 0.030 inch (0.76 mm), Width 0.030 inch (0.76 mm), 0.005 inch (0.13 mm) Depth. Some high metal is present. The part was subject to an incoming FPI and passed. | Accept the part after blend repair. | DR #01521184 | 1703135 | \\192.168.12.21\IHI_Dr\02_GE90_Engine_DR_Tasks\DR_Tasks_2022\IHIQST-22-0732/
1526 | 1703185 | IHIQST-22-0733 | DR | GE90-100:115B | 907307 | 41699 | 6666 | 2209M27P02 | DISK- LPT STG 4 | IHIW1484 | Rotor | AEGJ-2955 | 41699 | 6666 | INCO718HS (Ni Alloy) | Damage | Damage | N/A | N/A | LPT Stage 4 disk has damage located on the AFT flange at every flange tab, all tabs are affected top and bottom to a varying extent. The damaged surface has a shot peen finish and there is no high metal present, the part was subject to an incoming FPI and passed. The dimensions of the worst 4 damage locations are below: Location 1: Top - 0.080 inch (2.03 mm) Length, 0.020 inch (0.51 mm) Width, 0.001 inch (0.03 mm) Depth. Bottom - 0.035 inch (0.89 mm) Length, 0.015 inch (0.38 mm) Width, 0.002 inch (0.05 mm) Depth. Location 2: Top - 0.180 inch (4.57 mm) Length, 0.010 inch (0.25 mm) Width, 0.001 inch (0.03 mm) Depth. Location 3: Top - 0.100 inch (2.54 mm) Length, 0.015 inch (0.38 mm) Width, 0.001 inch (0.03 mm) Depth. Bottom – 0.130 inch (3.30 mm) Length, 0.009 inch (0.23 mm) Width, 0.001 inch (0.03 mm) Depth. Location 4: Bottom – 0.120 inch (3.05 mm) Length, 0.010 inch (0.25 mm) Width, 0.001 inch (0.03 mm) Depth. Additional Comment: All “damaged areas” have a shot peen finish over them, has this part been subject to a new make MRB? In addition, the EM contains no information to define the flange corners, can clarification be given for exactly what areas are subject to the flange corner criteria? this flange is multi-layered having a top and bottom stepped surface. | Accept the part after high metal removal | 612373 | 1703185 | \\192.168.12.21\IHI_Dr\02_GE90_Engine_DR_Tasks\DR_Tasks_2022\IHIQST-22-0733/
1527 | 1707564 | IHIQST-22-0749 | DR | GE90-100:115B | 907322 | NOT KNOWN | NOT KNOWN | 2209M11G05 | SHAFT-MID FAN | IHIN6421 | Rotor | AEGJ-3097E | 36721 | 5037 | GE1014 (Fe Alloy) | Out of limit | Forward Chamfer of Shank Nut Holes #1, 2, 3, 4, 5, 6, 7, 8, 9, 10, 11, 12, 13, 14,15, 16, 17, 18, 19 & 21 | N/A | N/A | Upon inspection there are several shank nut holes that have elongation. All holes, except for hole #20, are affected. Additional Information: [IHI-LC]: After machining per Repair 011 an area which exceed angle limit was discovered on the shank nut hole forward chamfer. All holes, except for hole #20 are affected. Refer to attached for more detail. There was no tool contact in the discrepant area during Repair 011. Also, I have already confirmed this FMS does not have any MRB record related to this DR. Similar case is IHIQST-22-0413. | Accept the part as-is. | 1605880 | 1707564 | \\192.168.12.21\IHI_Dr\02_GE90_Engine_DR_Tasks\DR_Tasks_2022\IHIQST-22-0749/
1528 | 1703282 | IHIQST-22-0750 | DR | GE90-100:115B | 906852 | 50206 | 6008 | 2209M10G02 | FORWARD FAN SHAFT | IHIDL505 | Rotor | N/A | 50206 | 6008 | 6Al-4V (Ti Alloy) | Gouge/Dent | Spring Clip Slots | N/A | N/A | Gouge/dents at two locations of Spring Clip Slots. Approximately 180 degree from each other. Dimension from GE90 WO 298512 SO 219244.pdf Area-1: 0.038 inch (0.96 mm) deep x 0.125 inch (3.17 mm) Radial x 0.070 inch (1.78 mm) Circumferential. Area-2: 0.055 inch (1.40 mm) deep x 0.140 inch (3.56 mm) Radial x 0.070 inch (1.78 mm) Circumferential. Dimension from 298512 2209M10G02 CA KJF.pdf Location-1: 0.035 inch (0.89 mm) depth X 0.120 inch (3.05 mm) Radial X 0.100 inch (2.54 mm) Circumferential Location-2: 0.055 inch (1.40 mm) depth X 0.135 inch (3.43 mm) Radial X 0.100 inch (2.54 mm) Circumferential | Accept the part after Blend Repair. | N/A | 1703282 | \\192.168.12.21\IHI_Dr\02_GE90_Engine_DR_Tasks\DR_Tasks_2022\IHIQST-22-0750/
1529 | 1706346 | IHIQST-22-0752 | DR | GE90-100:115B | 906959 | NOT KNOWN | NOT KNOWN | 2209M11G06 | SHAFT-MID FAN | IHIN5726 | Rotor | N/A | 44810 | 7135 | GE1014 (Fe Alloy) | Pitting | Area EN | N/A | N/A | After performing repair 011, the machining repair of the aft mounting flanges, there is pitting remaining in the radius of the mounting flange (area EN). There is not enough stock material on surface EB or diameter EH to completely remove the pitting in area EN. Defect dimension: Max. defect depth: 0.0024 inch (0.061 mm) Length of pitted area: 0.3665 inch (9.309 mm) | Accept the part after blend repair. | N/A | 1706346 | \\192.168.12.21\IHI_Dr\02_GE90_Engine_DR_Tasks\DR_Tasks_2022\IHIQST-22-0752/
1530 | 1705336 | IHIQST-22-0765 | DR | GE90-100:115B | 907199 | NOT KNOWN | NOT KNOWN | P/N 2209M11G05 will be reworked to 2209M11G06 by SB 72-A0466. | SHAFT-MID FAN | IHIN6263 | Rotor | AEGJ-3306-015 | 38444 | 6874 | 6Al-4V (Ti Alloy) | Defect-1:Pitting | Defect Location-1:Diameter BK Defect Location-2:AFT of the chamfer Forward Pilot Diameter, Defect Location-3: Dia BK | AFT of the chamfer | Forward Pilot Diameter, Dia BK | Defect-1: [Action Owner: IHI] Upon inspection there is a band of pitting on Diameter BK, AFT of the chamfer. Corrosion pits on Forward Pilot Diameter, Dia BK. Worst depth is 0.0014 inch (0.036 mm). Defect-2: [Action Owner: GE] Upon incoming inspection, the subject shaft is in process of Repair 011, the as received dimension EA is undersized, and currently the shaft is measuring an average 2.3363 inches (59.3420 mm), which is 0.00067 inch (0.0017 mm) below the minimum finish dimension. There is currently no defects on Surface ED or ET. Defect-3: [No action from IHI] There is pitting on surface EB. Removal of the corrosion by machining and shotpeen would cause dimension EC to be out of tolerance. Pitting depth is 0.004 inch (0.102 mm). | Defect-1: Accept the part after Skim cut repair. Defect-2: Accept the part as-is. Defect-3: Repair Surface EB as per Repair 011 and shot peen repair to remove the remaining corrosion depth as per Repair 018. | N/A |  | \\192.168.12.21\IHI_Dr\02_GE90_Engine_DR_Tasks\DR_Tasks_2022\IHIQST-22-0765/
1531 | 1714039 | IHIQST-22-0772 | DR | GE90-85B | 900116 | 94831 | 15617 | 1650M60G03 1767M57P06 | LPT MODULE ASSY BLADE-LPT STG 3 | P900286 | Rotor | AEGJ-3343 | NOT KNOWN | NOT KNOWN | RENE77 (Ni Alloy) | Defect-1: Nicks Defect-2: Dents | Defect Location-1: Tip shroud aft lip Defect Location-2: Convex surface | Convex surface | N/A | Defect 1: Multiple nicks at tip shroud aft lip. 0.057 inch (1.45 mm) and 0.031 inch (0.79 mm) in depth. There are no limits shown in AMM for this defect. Defect 2: Dents on Convex surface with a maximum depth of 0.010 inch (0.25 mm). | Accept the part as-is. | N/A |  | \\192.168.12.21\IHI_Dr\02_GE90_Engine_DR_Tasks\DR_Tasks_2022\IHIQST-22-0772/
1532 | 1712227 | IHIQST-22-0775 | DR | GE90-94B | 900323 | 91952 | 9500 | 1767M79P02 | DISK-LPT STG 4 | IHIF0250 | Rotor | AEGJ-3304-023 | 91952 | 9500 | INCO718HS (Ni Alloy) | Defect-1:nicks | Defect Location-1:Bolt hole chamfers Defect Location-2:Aft mounting flange | aft mounting flange | N/A | The LPT Stage 4 disk exhibits 2 off nicks on the bolt hole chamfers of the aft mounting flange. As per Subtask 72-56-02-220-014 nicks are not permitted at this location. An FPI has been performed and it has passed. The depth of both defects measures 0.001 inch (0.03 mm). There is high metal present on both defects. | Accept the part after high metal removal. | N/A |  | \\192.168.12.21\IHI_Dr\02_GE90_Engine_DR_Tasks\DR_Tasks_2022\IHIQST-22-0775/
1533 | 1714184 | IHIQST-22-0777 | DR | GE90-100:115B | 907186 | NOT KNOWN | NOT KNOWN | 2209M11G05 [FMS (IHIN6421) will be reworked to 2209M11G06 by SB 72- A0466] | SHAFT-MID FAN | IHIN6604 | Rotor | AEGJ-3068-001 and AEGJ-3306-014A | 36659 | 6720 | GE1014 (Fe Alloy) | Pitting | Shank nut holes | N/A | N/A | Upon completion of repair 011 there are several shank nut holes that have pitting remaining. | For Pitting: Accept the part after short peen repair. For Elongation: Accept the part as-is. | AEGJ-3068-001 and AEGJ-3306-014A |  | \\192.168.12.21\IHI_Dr\02_GE90_Engine_DR_Tasks\DR_Tasks_2022\IHIQST-22-0777/
1534 | 1706837 | IHIQST-22-0738 | DR | CF34-10E:10E6 | 994224 | NOT KNOWN | NOT KNOWN | 2227M54P01 | SEAL-ROTATING AIR AFT | NOT KNOWN | Rotor | N/A | NOT KNOWN | NOT KNOWN | INCO718 (Ni Alloy) | U/Min | N/A | N/A | N/A | Power outage caused part to be held at 1150 degrees F for 3 hours 25 minutes. Heat Treat Cycle U/Min by 20 minutes. | Perform the following procedures to restore the mechanical property of the weldment area. | N/A | 1706837 | \\192.168.12.21\IHI_Dr\12_CF34_Engine_DR_Tasks\DR_Tasks_2022\IHIQST-22-0738/
1535 | 1711885 | IHIQST-22-0755 | DR | CF34-10E5A1 | 994822 | 26235 | 22458 | 2226M25G05 | FRAME-A/O TURBINE REAR | JHV823AU | Stator | DR 01711885 | 26235 | 22458 | GTD222 | crack | FWD flange mating face and Area AA | N/A | N/A | The TRF has a blended area on the chamfer area between mating FWD flange mating face and Area AA. The blend depth is estimated to be 0.035 inch (0.883 mm) [versus 0.010 inch (0.25 mm) allowed in the manual limits]. In addition, crack indications of up to 0.26 inch (6.5 mm) are found with visible pitting structural defect. No imprints are feasible at this pitting defect due to the detailed structure and depth of the defect. Additional Information: • Part has been overhaul-inspected (no repair performed yet) • Per engine history no evidence of TRF repair found • Depth measurement of the “pitting” not possible (too detailed and too deep for an imprint) | Accept the part after blend repair. | N/A |  | \\192.168.12.21\IHI_Dr\12_CF34_Engine_DR_Tasks\DR_Tasks_2022\IHIQST-22-0755/
1536 | 1713267 | IHIQST-22-0766 | DR | CF34-8E:8E5 | 193789 | 22534 FH 22 MIN | 20462 | 4118T84G04 | CENTERBODY | NOT KNOWN | Stator | AESJ-1593 | NOT KNOWN | NOT KNOWN | INCO625 (Ni alloy) | crack | End of the shell cone | N/A | N/A | During normal scheduled maintenance check, FHBXE engine#1 CF34-8E5 serial 193789 center body was found with a crack at the very end of the shell cone. Dimensions are 0.23 inch (6 mm) by 0.23 inch (6 mm) Based on current active documentation, center body is to be replaced. Due to replacement part expensive cost and lead time, HOP would like GE to check if damage could be either allowed As-IS providing drilling hole to stop crack or if a welding repair could be done to correct situation. | Perform the Stop-drill hole | CDR-GD-07-0148 and AESJ-1593 | 1713267 | \\192.168.12.21\IHI_Dr\12_CF34_Engine_DR_Tasks\DR_Tasks_2022\IHIQST-22-0766/
1537 | 1718388 | IHIQST-22-0792 | DR | GEnx-1B:1B67/P2 | 956204 | 25111 | 5380 | 2331M68P01 | SEAL-ROTATING BRUSH AIR LPT | EMDDG233 | Rotor | NOT KNOWN | NOT KNOWN | NOT KNOWN | INCO718 (Ni Alloy) | out of limit | Dia. AB, Surface AB | N/A | N/A | During compliance of CIR 72-56-54, REPAIR 002 the affected LPT Rotating brush seal has been machined to a minimum In-process dimension of 20.25650 inch (514.5151 mm) with coating still present on Dia. AB. The remaining coating was removed from the rub surface "AB" to the current minimum In-process dimension of 20.250 inch (514.35 mm). Shop request: Caledonian requests to continue with CIR 72-56-54, REPAIR 002 accepting the current In-process size of Dia. "AB" at 20.250 inch (514.35 mm). | Accept the part as-is and continue with Repair-002 | DR #01586159 (IHIQST-22-0339) |  | \\192.168.12.21\IHI_Dr\11_GEnx_Engine_DR_Tasks\DR_Tasks_2022\IHIQST-22-0792/
1538 | 1718134 | IHIQST-22-0780 | DR | CF34-8C:8C5B1 | 965644 | 39524 | 24863 | 4117T50G03 | CASE-LPT | IHI953DA | Stator | N/A | NOT KNOWN | NOT KNOWN | WASPALOY | crack | Pin hole | N/A | N/A | The subject LPT Case is undergoing replacement of the anti-rotation pins i.a.w GEK 105091 TASK 72-57-01-300-001 (Repair 001). After removal of the stage 3 pins, a crack was found at qty-4 locations (one crack at each pin hole). | Accept the part after blend repair. | N/A | 1718134 | \\192.168.12.21\IHI_Dr\12_CF34_Engine_DR_Tasks\DR_Tasks_2022\IHIQST-22-0780/
1539 | 1718134 | IHIQST-22-0780-01 | DR | CF34-8C:8C5B1 | 965644 | 39524 | 24863 | 4117T50G03 | CASE-LPT | IHI953DA | Stator | DR #01718134 | NOT KNOWN | NOT KNOWN | WASPALOY | Over blend | Pin hole | N/A | N/A | This is continuation of Task IHIQST-22-0780. As per the previous disposition, shop has performed blend repair to remove the FPI indications (cracks). After the blend repair, the measured blend dimensions are out of EM limit. Please refer below for current reported blend dimensions. | Accept the blend condition as-is. | N/A |  | \\192.168.12.21\IHI_Dr\12_CF34_Engine_DR_Tasks\DR_Tasks_2022\IHIQST-22-0780-01/
1540 | 1721366 | IHIQST-22-0807 | DR | CF34-8C:8C5 | 193943 | NOT KNOWN | NOT KNOWN | 4118T84G04 | CENTERBODY | NOT KNOWN | Stator | N/A | NOT KNOWN | NOT KNOWN | INCO718 (Ni alloy) | Crack | FWD end boltholes | N/A | N/A | During routine visual inspection of the subject centerbody (2 ea, customer RO 025919-2022 and 026560-2022) per CF34 EM TASK 72-56-01-200-801 cracks were discovered on the FWD end boltholes. The centerbody with customer RO 025919-2022 was found to have cracks around 5 boltholes , each crack located on the FWD side of the bolthole. The centerbody with customer RO 026560-2022 was found to have cracks around 10 boltholes, each hole with cracking has cracks located on the FWD side of the bolthole, with 1 bolthole having an additional crack on the aft end of the bolthole. | Accept the part as-is | N/A | 1721366 | \\192.168.12.21\IHI_Dr\12_CF34_Engine_DR_Tasks\DR_Tasks_2022\IHIQST-22-0807/
1541 | 1720473 | IHIQST-22-0808 | DR | CF34-10E:10E5A1G07 |  | 27006 | 21324 | 2227M72G02 | WALL-A/O AFT SUMP, REAR | NOT KNOWN | Stator | N/A | NOT KNOWN | NOT KNOWN | Ti-6AL-4V | U/Min | Dim K | Aft end section radius | N/A | During repair shop removed the thermal spray coating in area BC per subtask 72-59-05-320-002. After that following conditions are noted. Diameter Y is measured as 2.022 inch (51.35 mm) which is within the limits. Item 1: Dim. K is measured as 0.061 inch (1.55 mm) which is 0.0095 inch (0.24 mm) U/Min condition.Item 2: The shop reports that they had to use a tool radius of 0.039 inch (1 mm) to completely remove the thermal spray, the current radius measures 0.039 inch (1 mm) which is 0.148 inch (3.75 mm) under minimum repair limit. It is reported that the shop can machine this radius to be compliant with repair requirements, however, the aft end section of the seal required to be 0.0335 - 0.0531 inch (0.85-1.35 mm) could be completely removed. Dim Y is within repair limits. | Accept the part as-is and continue with the repair-001 | N/A | 1720473 | \\192.168.12.21\IHI_Dr\12_CF34_Engine_DR_Tasks\DR_Tasks_2022\IHIQST-22-0808/
1542 | 1714850 | IHIQST-22-0781 | DR | GE90-100:115B | 906222 | 55263 | 6908 | 1767M46P01 | SUPPORT-RING | NOT KNOWN | Stator | AEGJ-3306-017 | NOT KNOWN | NOT KNOWN | Ti-6A1-4V | Radius missmatch | Diameter E | N/A | N/A | Diameter E should have a radius between 0.0296 - 0.0492 inch (0.75 - 1.25 mm). But there is no radius machined, the part is cut bevel. The dimensions of the bevel is 0.068 by 0.068 inch (1.74 x 1.74 mm). Current finish dimension for diameter E: 4.438 inch (112.73 mm). (Within Repair-002 Limit) Remaining coating thickness after final machining: 0.005 inch (0.12 mm) In process, Diameter E: 4.429 inch (112.49 mm) | Accept the part as-is and Continue the Repair 002 | N/A |  | \\192.168.12.21\IHI_Dr\02_GE90_Engine_DR_Tasks\DR_Tasks_2022\IHIQST-22-0781/
1543 | 1720884 | IHIQST-22-0802 | DR | GE90-90 | 900125 | NOT KNOWN | NOT KNOWN | 1767M64G01 | DUCT-AIR OIL CENTER VENT | NOT KNOWN | Rotor | AEGJ-3119 | NOT KNOWN | NOT KNOWN | 321 Steel (Fe Alloy) | plastic deformations with high metals | Surface AH | N/A | N/A | The center vent duct P/N 1767M64G01) is from GEAM ESN 900125. During the incoming inspection, four locations plastic deformations with high metals are in the slots of the surface AH. The depth of depressed of circular direction are: 0.044 inch (1.12 mm), 0.033 inch (0.84 mm), 0.033 inch (0.84 mm) and 0.034 inch (0.86 mm). The Axial bulging are: 0.011 inch (0.28 mm), 0.008 inch (0.20 mm), 0.006 inch (0.15 mm) and 0.008 inch (0.20 mm). The Radial bulging are: 0.008 inch (0.20 mm), 0.006 inch (0.15 mm), 0.006 inch (0.15 mm) and 0.007 inch (0.18 mm). | Accept the part after high metal removal. | DR #01029648 and DR #01225179 |  | \\192.168.12.21\IHI_Dr\02_GE90_Engine_DR_Tasks\DR_Tasks_2022\IHIQST-22-0802/
1544 | 1701026 | IHIQST-22-0838 | DR | CF34-8C:8C5A1 | 195259 | NOT KNOWN | NOT KNOWN | NOT KNOWN | 195259 | NOT KNOWN | Rotor | AESJE-5191 | NOT KNOWN | NOT KNOWN | NOT KNOWN | Nick | Leading edge | N/A | N/A | Condition-1: During inspection LPT Stage 4 Blade part found with nick at the Leading edge. Dimensions of the damage are depth 0.028 inch (0.71 mm). Reported depth is 0.008 inch (0.20 mm) more than the manual repaired limit. Additional Information: For the defect reported on the Leading edge outside Area E, the inspector has referenced it as a torn/cracked and measuring 0.028 inch (0.71 mm) from LE axis to the back of the raised material. Condition 1 is in the inner half of the blade nearest the inner platform and at the opposite end of the blade from area E. Condition-2: During inspection LPT Stage 4 Blade part found with nick at the leading edge. Dimensions of the damage are depth 0.048 inch (1.22 mm). Reported depth is 0.028 inch (0.71 mm) more than the manual repaired limit. Additional Information: Condition 2 does fall within area E (area closest to the outer platform/ interlock) and is dispositioned accordingly in the comments block. Both of the dispositions are accurate as stated. | Accept the part as-is. | N/A |  | \\192.168.12.21\IHI_Dr\12_CF34_Engine_DR_Tasks\DR_Tasks_2022\IHIQST-22-0838/
1545 | 1726783 | IHIQST-22-0841 | DR | CF34-8E:8E5 | 902483 | 10276 | 9735 | 4118T61P01 | SHAFT-FAN DRIVE | IHI266KR | Rotor | NOT KNOWN | NOT KNOWN | NOT KNOWN | INCO718 (Ni Alloy) | damage/wear | Aft face and surface G2 | N/A | N/A | Shaft has damage/wear on Aft tab torque slots. Wear is on all tabs on the corner of the Aft face and surface G2. Tabs look to be bent outward. Maximum wear dimensions: Maximum axial depth is 0.199 inch (5.05 mm) Maximum radial length is 0.1575 inch (4.001 mm). Maximum circum. length is 0.2525 inch (6.414 mm). Max Dim. "T" is 0.340 inch (8.64 mm). | Accept the part as-is. | N/A |  | \\192.168.12.21\IHI_Dr\12_CF34_Engine_DR_Tasks\DR_Tasks_2022\IHIQST-22-0841/
1546 | 1731900 | IHIQST-23-0002 | DR |  | 193788 | 25385 | 18283 | 4117T15P02 | DISK-STAGE 6 LPT | IHI064BB | Rotor | NOT KNOWN | NOT KNOWN | NOT KNOWN | INCO718 (Ni Alloy) | Nick | OD | N/A | N/A | Nick on OD measures 0.015 inch (0.38 mm) in depth after removal of high metal. Maximum serviceable limit is 0.010 inch (0.25 mm) | Accept the part as-is. | N/A |  | \\192.168.12.21\IHI_Dr\12_CF34_Engine_DR_Tasks\DR_Tasks_2023\IHIQST-23-0002/
1547 | 1719224 | IHIQST-22-0837 | DR | GE90-90:94B | 900323 | NOT KNOWN | NOT KNOWN | 1767M36P02 | DISK-LPT STG 5 | IHIG0258 | Rotor | AEGJ-3304-025 | 91952 | 9500 | INCO718HS (Ni Alloy) | nicks | Area M | N/A | N/A | Forward Mounting Flange AFT Face (Area M) has 3 off nicks measuring 0.001 inch (0.03 mm) in depth. 72-56-02: Inspection-001 covers only Stages from 1 to 4. All defects measure 0.001 inches (0.03 mm) in depth. An FPI was performed, and it failed but only on the locations mentioned on this DR. Additional information: For FPI indication, it is confirmed that the engineer in the shop meant that the penetrant is held in the nick – no linear indications suggesting cracks found. | Accept the part after high metal removal. | DR #00707619 (IHIQST-18-0342) and DR #01047126 (IHIQST-19-0269) |  | \\192.168.12.21\IHI_Dr\02_GE90_Engine_DR_Tasks\DR_Tasks_2022\IHIQST-22-0837/
1548 | 1720918 | IHIQST-22-0840 | DR | GE90-100:115B | 906915 | 53855 | 8138 | 2209M25P01 | DISK-STG 2 LPTR | IHIU1178 | Rotor | AEGJ-3304-026 | 53855 | 8138 | INCO718HS (Ni Alloy) | Defect-1:scratch and Defect-2:Dent | Defect Location-1:Fillet radius Defect Location-2:Forward side | forward side | N/A | Condition 1: There is a scratch to the fillet radius between the cone body and the dovetail slot (forward side). This appears to be a critical area. No high metal. Length: 0.045 inch (1.14 mm) Depth: Less than 0.001 inch (0.03 mm) Condition 2: Dent on the forward side of the dovetail post. Defect fall near area S. No high metal. Length: 0.3 inch (7.6 mm) Width: 0.14 inch (3.56 mm) Depth: 0.0015 inch (0.038 mm) Defect is located at dovetail slot 112, Dovetail slots were counted clockwise, aft looking forward. | Accept the part as-is. | N/A |  | \\192.168.12.21\IHI_Dr\02_GE90_Engine_DR_Tasks\DR_Tasks_2022\IHIQST-22-0840/
1549 | 1729424 | IHIQST-22-0842 | DR | GE90-100:115B | 906572 | 58024 | 8007 | 2209M27P02 | DISK-STG 4 LPTR | IHIW0621 | Rotor | AEGJ-3304-009 | 58024 | 8007 | INCO718HS (Ni Alloy) | Fretting | Area C | N/A | N/A | Fretting on LPT Stage 4 Disk in area C where the stage 4 disk contacts with the stage 4 interstage seal, maximum fretting depth is 0.001 inch (0.03 mm) | Accept the part as-is. | AEGJ-3304-009 [DR #01620600 (IHIQST-22-0462)], DR #01642498 (IHIQST-22-0553) and DR #1690572 (IHIQST-22-0699) |  | \\192.168.12.21\IHI_Dr\02_GE90_Engine_DR_Tasks\DR_Tasks_2022\IHIQST-22-0842/
1550 | 1729395 | IHIQST-22-0843 | DR | GE90-100:110B1 | 906998 | 51151 | 7108 | 2209M28P01 | DISK-STG 5 LPTR | IHIY1241 | Rotor | AEGJ-3304-027 | 51151 | 7108 | INCO718HS (Ni Alloy) | Nicks | Area M | N/A | N/A | Nicks found on Radius between FWD flange and Cone body (Area M) which is beyond the EM 72-56-02-220-005 limits. Depth: 0.003 inch (0.08 mm) Length: 0.19 inch (4.8 mm) Width: 0.09 inch (2.3 mm) | Accept the part as-is. | N/A |  | \\192.168.12.21\IHI_Dr\02_GE90_Engine_DR_Tasks\DR_Tasks_2022\IHIQST-22-0843/
1551 | 1725493 | IHIQST-22-0839 | DR | GEnx-1B:1B70/P2 | 956491 | 22650 | 4424 | 2331M68P01 | SEAL-ROTATING BRUSH AIR LPT | EMDDG626 | Rotor | NOT KNOWN | NOT KNOWN | NOT KNOWN | INCO718 (Ni Alloy) | U/min | Dia. AB, Surface AB | N/A | N/A | During compliance of CIR 72-56-54, REPAIR 002 the affected LPT Rotating brush seal has been machined to a minimum In-process dimension of 20.25650 inch (514.5151 mm) with coating still present on Dia. AB. The remaining coating was removed from the rub surface "AB“. The current minimum In-process dimension is out of limit. Current Min. In-process dimension is 20.249 inch (514.32 mm) which is U/min by 0.0075 (0.191 mm). Shop request: Caledonian requests to continue with CIR 72-56-54, REPAIR 002 accepting the current In-process size of Dia. "AB" at 20.249 inch (514.3246 mm). | Accept the part as-is and continue with Repair-002 | DR #01586159 (IHIQST-22-0339) |  | \\192.168.12.21\IHI_Dr\11_GEnx_Engine_DR_Tasks\DR_Tasks_2022\IHIQST-22-0839/ | Seal thickness ratio is calculated Impact on natural frequency and resonance margin is checked
1552 | 1730108 | IHIQST-23-0003 | DR | GE90-100:115B | 906572 | 58024 | 8007 | 2209M28P01 | DISK-STG 5 LPTR | IHIY0608 | Rotor | AEGJ-3304-011 | 58024 | 8007 | INCO718HS (Ni Alloy) | Nicks | Bolt hole | N/A | N/A | During visual inspection, nicks found on the bolt hole (#1, #6, #9, #14, #15 and #25) chamfers of aft flange with maximum depth is 0.002 inch (0.05 mm) (Bolt hole #6). | Accept the part after high metal removal. | AEGJ-3304-011 [DR #01618589 (IHIQST-22-0448)] and DR #01642606 (IHIQST-22-0552). |  | \\192.168.12.21\IHI_Dr\02_GE90_Engine_DR_Tasks\DR_Tasks_2023\IHIQST-23-0003/
| 1715890 | IHIQST-23-0001 | DR | CF34-10E:10E6 |  |  |  | 2226M21P04 | SHAFT-FAN DRIVE | [6 empty] | Pitting | Outer mounting flange bolt holes (AFT face) | N/A | N/A | Pitting is present within 0.200 inch (5.10 mm) of the outer mounting flange bolt holes (AFT face). | Perform the shot peen repair | AESJ-5872 (DR #01239522 (IHIQST-20-0292)) |  | \\192.168.12.21\IHI_Dr\12_CF34_Engine_DR_Tasks\DR_Tasks_2023\IHIQST-23-0001/
1553 | 1731900 | IHIQST-23-0002 | DR | CF34-8E:8E5 | 193788 | 25385 | 18283 | 4117T15P02 | DISK-STAGE 6 LPT | IHI064BB | Rotor | NOT KNOWN | NOT KNOWN | NOT KNOWN | INCO718 (Ni Alloy) | Nick | OD | N/A | N/A | Nick on OD measures 0.015 inch (0.38 mm) in depth after removal of high metal. Maximum serviceable limit is 0.010 inch (0.25 mm) | Accept the part as-is. | N/A |  | \\192.168.12.21\IHI_Dr\12_CF34_Engine_DR_Tasks\DR_Tasks_2023\IHIQST-23-0002/
1554 | 1733884 | IHIQST-23-0004 | DR | GE90-100:115B | 906981 | 47900 | 8192 | 2209M28P01 | DISK-STAGE 5 LPT | IHIY1237 | Rotor | AEGJ-3304-011 | NOT KNOWN | NOT KNOWN | INCO718HS (Ni Alloy) | Nicks | Bolt hole chamfers | N/A | N/A | Nicks found at 32 aft locations on bolt hole chamfers I/D approx. 0.002 inch (0.05 mm) in depth. As per EM Nicks and scratches are not permitted on the bolt hole chamfers | Accept the part after high metal removal. | 1618589 |  | \\192.168.12.21\IHI_Dr\02_GE90_Engine_DR_Tasks\DR_Tasks_2023\IHIQST-23-0004/
1555 | 1731164 | IHIQST-23-0005 | DR | GE90-100:115B | 906261 | 54332 | 6818 | 2209M11G04 | Fan Mid Shaft | IHIN5193 | Rotor |  | 53662 | 6729 | GE1014 (Fe Alloy) | U/Min | Dimension S | N/A | N/A | Dimension S (Spline diameter) is measured as 6.6928 inch (169.997 mm) is 0.0005 inch (0.013 mm) below the current minimum serviceable limit. | Reject the part. | IHIQST-20-0104 |  | \\192.168.12.21\IHI_Dr\02_GE90_Engine_DR_Tasks\DR_Tasks_2023\IHIQST-23-0005/
1556 | 1733496 | IHIQST-23-0007 | DR | GE90-100:115B | 906981 | 47900 | 8192 | 2115M24G02 | No. 2 Bearing Assy | M24906981 | Stator | N/A | 47900 | 8192 | 6AI-4V (Ti alloy) | 2 dents, 2 small clusters/Dents of damage and 2 thin circular scores | Surface AP | N/A | N/A | 906981 is in GE Wales for performance restoration. The M24 is subject to level 2 module level inspections. During inspection, 2 dents, 2 small clusters of damage and 2 thin circular scores were found to the Fan Mid Shaft seating surface (Surface AP) of the No. 2 Bearing Forward Fan Shaft. No criteria exists at module level. 6 defects identified to Surface AP. Dent 1: L 0.208 inch (5.28 mm) x W 0.099 inch (2.51 mm) x D 0.0026 inch (0.066 mm) Dent 2: L 0.107 inch (2.72 mm) x W 0.039 inch (0.99 mm) x D 0.0028 inch (0.072 mm) Cluster 1: 0.029 inch (0.74 mm) x 0.055 inch (1.40 mm) x 0.0015 inch (0.038 mm) Cluster 2: 0.015 inch (0.381 mm) x 0.042 inch (1.07 mm) x 0.0016 inch (0.041 mm) Circular Mark 1: 1.253 inch (31.83 mm) x 0.012 inch (0.30 mm) x 0.001 inch (0.03 mm) Circular Mark 2: 1.357 inch (34.47 mm) x 0.012 inch (0.30 mm) x 0.001 inch (0.03 mm) | Accept the part as-is. | AEGJ-2962 |  | \\192.168.12.21\IHI_Dr\02_GE90_Engine_DR_Tasks\DR_Tasks_2023\IHIQST-23-0007/
1557 | 1744511 | IHIQST-23-0009 | DR | GE90-100:115B |  |  |  | 2209M10G02 | SHAFT-AIR/OIL FWD FAN | IHIDN047 | Rotor | AEGJ-3337 |  |  | 6Al-4V (Ti Alloy) | Defect Location-1: Scratches Defect Location-2: Dent | Defect Location-1: FWD flange FWD face (Surface-A) Defect Location-2: Forward flange bolt hole FWD chamfer | N/A | N/A | Defect Location-1: Forward Fan Shaft exhibits scratches to the FWD flange FWD face (Surface-A). Both scratches track all the way to the flange bolt hole diameter. • Scratch 1 - 2.000 inch (50.8 mm) long, 0.025 inch (0.64 mm) wide and 0.0009 inch (0.023 mm) deep. • Scratch 2 - 1.500 inch (38.1 mm) long, 0.020 inch (0.51 mm) wide and 0.0007 inch (0.018 mm) deep. Part has completed crack detection with no further findings. DR 01058654 has been previously given for a similar condition. Defect Location-2: One dent to Forward flange bolt hole FWD chamfer. Dent measurement: 0.180 inch (4.57 mm) long, 0.004 inch (0.10 mm) deep. Part has undergone full crack detection with no indications of cracking. | Defect location-1: Accept the part as is. Defect location-2: Accept the part after high metal removal. | AEGJ-3337 (PCR - NI-722601-01-17), AEGJ-3175 (DR #01209909), AEGJ-3306-008 (DR #01680822) & AEGJ-3121(DR #01068347) |  | \\192.168.12.21\IHI_Dr\02_GE90_Engine_DR_Tasks\DR_Tasks_2023\IHIQST-23-0009/
1558 | 1743466 | IHIQST-23-0012 | DR | GE90-100:115B |  |  |  | 2209M10G02 | SHAFT-AIR/OIL FWD FAN | IHIDL151 | Rotor | AEGJ-3179 |  |  | 6Al-4V (Ti Alloy) | Galling | No. 2 bearing journal forward shoulder (surface DJ) | N/A | N/A | The forward fan shaft (P/N 2209M10G02, S/N IHIDL151) is from EVA AIRWAYS ESN 906219. Galling is on the surface of the No. 2 bearing journal forward shoulder (surface DJ) and the maximum depth is 0.006 inch (0.15 mm). It is out of the maximum repairable limit I.A.W. Subtask 72-26-01-220-008. | Accept the part after high metal removal. | AEGJ-3179 {DR #01225875 (IHIQST-20-0242)} |  | \\192.168.12.21\IHI_Dr\02_GE90_Engine_DR_Tasks\DR_Tasks_2023\IHIQST-23-0012/
1559 | 1750363 | IHIQST-23-0019 | DR | GE90:85B |  |  |  | 1767M49G07 | SHAFT-FWD FAN | IHIH0219 | Rotor | N/A |  |  | Ti-17 | O/max | Dia. B and Dia. BC | N/A | N/A | The FWD fan shaft is out of limits for Dia. B and Dia. BC clocking for Repair 005. Diameter- B is currently clocking at 0.0024 inches (0.061 mm) which is out of limit. Diameter- BC is currently clocking at 0.002 inches (0.05 mm) which is out of limit. | Accept the part to continue with Repair 005 | N/A |  | \\192.168.12.21\IHI_Dr\02_GE90_Engine_DR_Tasks\DR_Tasks_2023\IHIQST-23-0019/
1560 | 1758566 | IHIQST-23-0020 | DR | GE90-100:115B |  |  |  | 2115M61G04 | LPT ROTOR/STATOR ASSY | 56X06458 | Rotor | N/A |  |  | NOT KNOWN | O/max | LPT stage 1 blades | N/A | N/A |  The clearance on 9 blades were beyond the maximum serviceable limit.  JAL GE90 growth engine, ESN 906-458 has been inducted into our shop for LPT stage 5 and 6 nozzles replacement under the continued time shop visit with Lv-1 work scope.  During the tear down inspection of the affected LPT rotor/stator assembly, our qualified inspector felt the slight looseness on some LPT stage 1 blades and measured from the stage 1 blade to stage 1 disk slot bottom clearance with a pin gage.  As the resulted from the mentioned inspection, JAL found that the clearance on 9 blades were beyond the maximum serviceable limit of 0.050 inch (1.27 mm). Maximum dimension is 0.052 inch (1.32 mm) which is 0.002 inch (0.05 mm) O/max. | Reject the DR. | N/A |  | \\192.168.12.21\IHI_Dr\02_GE90_Engine_DR_Tasks\DR_Tasks_2023\IHIQST-23-0020
1561 | 1738423 | IHIQST-23-0041 | DR | GE90-100:115B | 906512 | 59252 | 8600 | 2209M24P01 | LPT STAGE 1 DISK | IHIR1262 | Rotor | AEGJ-3304-028 | 43267 | 6501 | INCO718HS (Ni Alloy) | Wear | Area T | N/A | N/A | During visual inspection, wear on area T of dovetail serrations were identified. Maximum depth were measured 0.002 inch (0.05 mm). Most of the dovetail serrations are affected with this condition | Accept the part as-is. | AEGJ-3304-002 |  | \\192.168.12.21\IHI_Dr\02_GE90_Engine_DR_Tasks\DR_Tasks_2023\IHIQST-23-0041/
1562 |  | IHIQST-23-0006 | DR | CF34-8E | 193932 | NOT KNOWN | NOT KNOWN | NOT KNOWN | LPT Stg.3 Nozzle | NOT KNOWN | Stator | N/A | NOT KNOWN | NOT KNOWN | NOT KNOWN | Burn out | Outer platform FWD lip | N/A | N/A | Burn out is observed on outer platform FWD lip of CF34-8E LPT Stg.3 Nozzle. Circumferential length: 0.097 inch (2.46 mm) Axial length: 0.500 inch (12.7 mm) Note: Seal is not installed and is missing, this is total axial length. | Accept the part as-is. | AESJ-5024 |  | \\192.168.12.21\IHI_Dr\12_CF34_Engine_DR_Tasks\DR_Tasks_2023\IHIQST-23-0006/
| 1747838 | IHIQST-23-0011 | DR | CF34-8C:8C5A1 |  |  |  | 4118T95P02 | BLADE-STAGE 3 LPT | [6 empty] | Dents | Trailing edge other than Area-E | N/A | N/A | During inspection a LPT Stage 3 blade was found with dent on the Trailing edge other than Area-E. Dimensions of the damage are depth of 0.023 inch (0.58 mm). Reported depth is 0.013 inch (0.33 mm) more than the manual repaired limit. | Accept the part as-is. | DR #01663028 (IHIQST-22-0613) |  | \\192.168.12.21\IHI_Dr\12_CF34_Engine_DR_Tasks\DR_Tasks_2023\IHIQST-23-0011/
| 1748428 | IHIQST-23-0013 | DR | CF34-8C |  |  |  | 4118T84G04 | CENTERBODY | [6 empty] | Cracks | FWD attachment ring, inner diameter and outer diameter (on Doubler). | N/A | N/A | Centerbody exhibits 14 cracks along FWD attachment ring, 13 cracks along inner diameter and 1 along outer diameter (on Doubler). | Perform weld repair | DR #01721366 (IHIQST-22-0807) and DR #01425230 (IHIQST-21-0534) |  | \\192.168.12.21\IHI_Dr\12_CF34_Engine_DR_Tasks\DR_Tasks_2023\IHIQST-23-0013/
| 1728355 | IHIQST-23-0016 | DR | CF34-10E:10E5 |  |  |  | 2226M37G11 | CASE-A/O LPT | [6 empty] | Out of round | Anti-rotation pin hole | N/A | N/A | After removal of anti-rotation pins.one Stage 2 pin hole was found to be out of round. Hole measures 0.003 inch (0.08 mm) out of round and greater than 0.1784 inch (4.531 mm) (no-go gage enters hole). | Accept the part as-is. | N/A |  | \\192.168.12.21\IHI_Dr\12_CF34_Engine_DR_Tasks\DR_Tasks_2023\IHIQST-23-0016/
1563 | 1736365 | IHIQST-23-0033 | DR | CF34-8C: 8C5A1 | 195243 | 12199 | 12446 | 4117T04P06 | BLADE-STAGE 4 LPT | NOT KNOWN | Rotor | N/A | NOT KNOWN | NOT KNOWN | RENE80 (Ni Alloy | Dents | leading edge | N/A | N/A | During borescope inspection on 4th stage of LPT several blades seen with dents on leading edge, 0.012 inch (0.31 mm) recorded for the worst condition, (up to 0.020 inch (0.51mm)) serviceable. One blade seen with dent and crack on the shrouds leading edge side, 0.040 inch (1.02 mm) length recorded for the crack and 0.006 inch (0.16 mm) depth recorded for the dent. No limits in the documentation found for this defect. | Accept the part as-is. | N/A |  | \\192.168.12.21\IHI_Dr\12_CF34_Engine_DR_Tasks\DR_Tasks_2023\IHIQST-23-0033/
1564 | 1743154 | IHIQST-23-0034 | DR | CF34-10E:10E5A1 | 994470 | 27967 | 21864 | 2226M37G11 | LPT Case | JHV565BG | Stator | N/A | NOT KNOWN | NOT KNOWN | WASPALOY | U/Min | Diameter DC | N/A | N/A | Following completion of Repair 007, Diameter DC measured as 32.9947 inch (838.065 mm) which is U/Min by 0.0023 inch (0.058 mm). All other dimensions for Nozzle Support Hook and Inspection Items per Dimensional Inspection criteria are within tolerance. | Accept as-is and continue with the Repair 007. | N/A |  | \\192.168.12.21\IHI_Dr\12_CF34_Engine_DR_Tasks\DR_Tasks_2023\IHIQST-23-0034/
1565 | 1739154 | IHIQST-23-0040 | DR | CF34-10E:10E5 | 994370 | 28885 | 24760 | 2226M25G05 | TURBINE REAR FRAME | JHV350AU | Stator | N/A | NOT KNOWN | NOT KNOWN | GTD222 | Crack Void | Outer case area AA | Hub surface area AA | N/A | 1 void on the hub surface area AA. Length is 0.010 inch(0.25 mm) & Width is 0.010 inch (0.25 mm) | Accept the part after blend repair. Accept the part as-is | 1599555 |  | \\192.168.12.21\IHI_Dr\12_CF34_Engine_DR_Tasks\DR_Tasks_2023\IHIQST-23-0040/
1566 | 1737969 | IHIQST-23-0043 | DR | CF34-10E:10E5A1 | 994822 | 26235 | 22458 | 2226M25G05 | Turbine Rear Frame | GTD222 | Stator | N/A | NOT KNOWN | NOT KNOWN | GTD222 | Pitting | Chamfer between mating FWD flange and Area AA | N/A | N/A | Blend provided in DR 01711885 was not enough to remove the reported defect. Shop have blended, actual blend depth from original chamfer to now: 0.044 inch (1.109 mm) Shop notices that rest of damage situated more on the fillet than on the chamfer. Rest of damage depth reference to fillet is 0.044 inch (1.113 mm). | Accept the part after blend repair. | 1711885 |  | \\192.168.12.21\IHI_Dr\12_CF34_Engine_DR_Tasks\DR_Tasks_2023\IHIQST-23-0043/
1567 | 1735044 | IHIQST-23-0045 | DR | CF34-8C:8C5B1 | 194987 | 15228 | 16340 | 4114T15P01 | FAN BLADE | Various | Rotor | AESJ-6445 | 15228 | 16340 | Ti-6Al-4V (Ti Alloy) | Wear | Area H | N/A | N/A | During inspection parts found with wear at Area H (platform side face). Wear damage is out of limit. 11 red marked Fan Blades are out of limit. Refer next slide for details. | Accept Fly on (2000 cycles). | AESJ-6445 (DR#01696276(IHIQST-22-0716)) |  | \\192.168.12.21\IHI_Dr\12_CF34_Engine_DR_Tasks\DR_Tasks_2023\IHIQST-23-0045/
1568 | 1738934 | IHIQST-23-0050 | DR | CF34-8C:8C5B1 | 965242 | 32778 | 24832 | 4908T10P01 | LPT Disk Stage 3 | IHI011AG | Rotor |  | 21028 | 16042 | INCO718 (Ni alloy) | Re-identified | Upper arm side | N/A | N/A | Customer supplied a Stage 3 LPT Disk for installation on their engine. Upon receipt, it was noted that the disk had been inspected and re-identified as per SB 72-0277 to P/N 4908T10P01. The original P/N was on a different location (upper arm side) which has been lined out via dot peen. SB 72-0277 does not provide any direction for removal of old P/N at time of re identification from P/N 4118T63P01 to 4908T10P01. It’s a typo, Corrected Dot-Peen marking spec# to SPM 70-16-04/P23TF3 Method 2F2 (as highlighted in slide#14 documentation update) and added a note slide#14 on conservative consideration of Dot peen depth 0.006”. There is no change in assessment and final result. | Accept the part as-is. | N/A |  | \\192.168.12.21\IHI_Dr\12_CF34_Engine_DR_Tasks\DR_Tasks_2023\IHIQST-23-0050/
1569 | 1547160 | IHIQST-22-0188 | DR | GE90-100:115B | NOT KNOWN | NOT KNOWN | NOT KNOWN | 2209M29G01 | LPT Coneshaft | IHIDA051 | Rotor |  | NOT KNOWN | NOT KNOWN | INCO718 (Ni Alloy) | misalignment | LPT Cone Shaft | N/A | N/A | The engine 906144 AFR is in workshop for a QSV Shop Visit. During the re-assembly of engine especially for the installation of the LPT Shaft Extension Duct, shop have impacted the LPT Cone Shaft due to a misalignment of the shaft extension and the pressure exerted on it. Shop has already performed a FPI on impacted areas of the LPT Cone shaft IAW SPM 70 32 03 (Class G) and cracks have been found Out of ESM Limit IAW 72-00 56-220-136. Note: The engine is fully assembled Booster/FHF/ Core /AGB/LPT… [Additional Information] [GE-IHI] During assembly of LPT Extension duct a damage to the LPT Cone Shaft ID slots occurred (cracking confirmed- see attached for more details). Assuming they can gain access to that area by removing TRF with the No.5 bearing housing and mask all areas to prevent blending particles from getting into the engine, I think this could be blended similarly to previously accepted DR’s (e.g. 01524136), however on the module level there would not be an option to perform shot peen. So we would need to waive shot peen necessity in the substantiation. Additional Information: [IHI-QuEST] Heavy damage on Extension Duct Anti-Rotation Slot is caused by mis-installation of extension duct. I think previous DR01524136 which GE PSE suggested cannot be applicable to this case. Original slot is intact in previous case, but original slot has crack in current case. If crack is completely removed by blend, original slot width will change. Therefore, we need to evaluate impact due to slot width change. | Accept the part after blend repair. | N/A |  | \\192.168.12.21\IHI_Dr\02_GE90_Engine_DR_Tasks\DR_Tasks_2022\IHIQST-22-0188/
1570 | 1627305 | IHIQST-22-0518-01 | DR | GE90-100:115B | 907712 | 34316 | 4885 | 2115M61G05 | ROTOR STATOR ASSY-LPT | M61907712 | Rotor | N/A | NOT KNOWN | NOT KNOWN | NOT KNOWN | Scratch | Leading edges | N/A | N/A | Incoming BSI revealed dents on 9 EA LPT Stage 4 blade leading edges, these dents go through the opposite side of the blade. Blade #1: the dent is 1.041 inch (26.44 mm) from outer platform, 0.021 inch (0.53 mm) in depth. Blade #2: the dent is 0.427 inch (10.85 mm) from outer platform, 0.021 inch (0.53 mm) in depth. Blade #3: the dent is close to the middle, 0.022 inch (0.56 mm) in depth. Blade #4: the dent is 0.873 inch (22.17 mm) from outer platform, 0.024 inch (0.61 mm) in depth. Blade #5: the dent is 1.596 inch (40.54 mm) from outer platform, 0.014 inch (0.36 mm) in depth. Blade #6: the dent is 0.957 inch (24.31 mm) from outer platform, 0.033 inch (0.84 mm) in depth. Blade #7: the dent is 0.865 inch (21.97 mm) from outer platform, 0.020 inch (0.51 mm) in depth. Blade #8: the dent is 0.648 inch (16.46 mm) from outer platform, 0.021 inch (0.53 mm) in depth. Blade #9: the dent is 1.547 inch (39.29 mm) from outer platform, 0.040 inch (1.02 mm) in depth. Refer to Figure 1 and Figure 2 for defect details. | Accept the part as-is. | N/A | 1627305 | \\192.168.12.21\IHI_Dr\02_GE90_Engine_DR_Tasks\DR_Tasks_2022\IHIQST-22-0518/
1571 | 1713888 | IHIQST-22-0776 | DR | GE90-90:94B | 900323 | 9500 | 91952 | 1767M80G01 | LPT Cone Shaft | INCO718 (Ni Alloy) | Rotor |  | 91952 | 9500 | INCO718 (Ni Alloy) | Nicks and Axial Scratches | Outer diameter of the mounting flange | N/A | N/A | The LPT Cone shaft has Qty 17 areas of nicks and axial scratches to the outer diameter of the mounting flange. Max depth up to 0.002 inches (0.051 mm). Measurements: There is a single location of a defect slightly anticlockwise of the S/N point There is a lot of damage 180 degrees away from the S/N point The deepest defect measures 0.002 inches (0.051 mm). An FPI has been performed and it passed. | Accept the part after high metal removal. | N/A |  | \\192.168.12.21\IHI_Dr\02_GE90_Engine_DR_Tasks\DR_Tasks_2022\IHIQST-22-0776/
1572 | 1748986 | IHIQST-23-0010 | DR | GEnx-1B:1B70/75/P2 |  |  |  | 2332M71P01 | BLADE-STAGE 4 LPT | NOT KNOWN | Rotor | AENJ-3588 |  |  | RENE77 (Ni alloy) | rub/wear/score | Shroud L/E | N/A | N/A | Multiple LPT Stage-4 Blades have rub/wear/score on shroud L/E. Severe case Rub measurement: Depth is 0.004 inch (0.10 mm), length is 0.201 inch (5.11 mm) and width is 0.060 inch (1.52 mm). | Accept the part as-is. | AENJ-3379 (IHIQST-21-0585 (DR #01450080)) |  | \\192.168.12.21\IHI_Dr\11_GEnx_Engine_DR_Tasks\DR_Tasks_2023\IHIQST-23-0010/
1573 | 1754696 | IHIQST-23-0014 | DR | GEnx-2B:2B67/P |  |  |  | 2440M39 | BLADE-STAGE 9 HPC |  | Rotor |  |  |  |  | Dent | Root fillet radius at leading edge | N/A | N/A | During Borescope inspection, a dent was found on the HPC Stage-9 Blade on the root fillet radius at leading edge. Measurement: Depth is 0.011 inch (0.29 mm), and it is 0.118 inch (3 mm) from the platform. | Accept the part as-is. | DR #01408148, AENJ-3338 |  | \\192.168.12.21\IHI_Dr\11_GEnx_Engine_DR_Tasks\DR_Tasks_2023\IHIQST-23-0014/ | Peak steady state stress is considered LCF life assessment is carried out
1574 | 1753908 | IHIQST-23-0017 | DR | GEnx-2B:2B67/P |  |  |  | 2332M33G04 (Reworked P/N 2440M93G05) | SHAFT-MID FAN |  | ROTOR |  |  |  | GE1014 | Corrosion pits | seal air flange (SURF ET, AREA EZ, SURF EL, AREA EU and FWD Chamfer ) | N/A | N/A | Corrosion pits were found on seal air flange as below. Defect-1: SURF ET: 0.00316 inch (0.0803 mm) Defect-2: AREA EZ: 0.00311 inch (0.0789 mm) Defect-3: SURF EL: 0.00444 inch (0.1127 mm) Defect-4: AREA EU: 0.00572 inch (0.1453 mm) Defect-5: FWD Chamfer: 0.00306 inch (0.0777 mm) | Accept the part after Shot Peen Repair. | DR#01276813 (IHIQST-20-0492) |  | \\192.168.12.21\IHI_Dr\11_GEnx_Engine_DR_Tasks\DR_Tasks_2023\IHIQST-23-0017/ | FM calculation is carried out
1575 | 1755432 | IHIQST-23-0018 | DR | GEnx-1B:1B70/P2 |  |  |  | 2332M81G03 | SHAFT-MID FAN | [6 empty] | Corrosion pits | Fillet radii of the Area F | N/A | N/A | Corrosion pits were found on fillet radii of the Area F. Depth is 0.0003 inch (0.0065 mm). | Accept the part after shot peen repair. | AENJ-3311-002 {DR #01438369 (IHIQST-21-0537)} |  | \\192.168.12.21\IHI_Dr\11_GEnx_Engine_DR_Tasks\DR_Tasks_2023\IHIQST-23-0018/ | Previous case design analysis report - FM Calculation
1576 | 1741801 | IHIQST-23-0047 | DR | GEnx-1B:1B74/75/P2 |  |  |  | 2305M60G07 2332M70P01 | LPT MODULE ASSEMBLY BLADE-STAGE 3 LPT | JHVEC041 | Rotor | AENJ-3580 |  |  | RENE 80 (Ni Alloy) | Bent | Tip shroud edge | N/A | N/A | During incoming BSI for hot section QT for ESN 958186 it was noted a bent 0.035 inch (0.89 mm) deep on tip shroud edge. | Accept the part as-is. | N/A |  | \\192.168.12.21\IHI_Dr\11_GEnx_Engine_DR_Tasks\DR_Tasks_2023\IHIQST-23-0047/
1574 | 1742285 | IHIQST-23-0062 | DR | GE90-100:115B | 906864 | 48387 | 8467 | 2115M60G04 2209M33P01 | LP TURBINE MODULE ASSY BLADE-STG 1 LPT | M60906864 - Module level | Rotor | AEGJE-0925 | NOT KNOWN | NOT KNOWN | Rene N-515 | Nick | leading edge | N/A | N/A | During inspection, a nick is observed on the leading edge of one LPT Stage 1 Blade. Nick from tip shroud: 0.986 inch (25.04 mm) Depth (chord direction): 0.039 inch (0.99 mm) Length (span direction): 0.060 inch (1.52 mm) Additional information: ESN 906864 is visiting shop due to HPT S2 Blade Distress. M60 Level 1 inspection. Incoming BSI revealed damages on a lot of HPT Stage 2 Blades. Incoming BSI revealed no damages on LPT Blades (stage 3 and 4). Disassembly found honeycomb damages on all HPT Stage 2 Nozzles, honeycomb completely missing from #7 stage 2 nozzle. Visual inspection found nicks/dents on LE/TE of multiple LPT Stage 1 Blades, but only the condition mentioned above is unserviceable. | Accept the part as-is. | AEGJ-3325 (DR #01637249 (IHIQST-22-0530) |  | \\192.168.12.21\IHI_Dr\02_GE90_Engine_DR_Tasks\DR_Tasks_2023\IHIQST-23-0062/
1575 | 1755186 | IHIQST-23-0126 | DR | GE90:85B | 900446 | NOT KNOWN | NOT KNOWN | 1767M99G02 | SHAFT-AIR/OIL MID FAN | MARAGE250 (Fe Alloy) | Rotor | AEGJ-3306-018 | 50593 | 6043 | MARAGE250 (Fe Alloy) | Pitting | Balance bolt holes | N/A | N/A | Upon inspection of the air seal flange, there is pitting in 2 of the balance bolt holes. Holes #09 and #28. Balance bolt hole Information. | Machining repair | N/A |  | \\192.168.12.21\IHI_Dr\02_GE90_Engine_DR_Tasks\DR_Tasks_2023\IHIQST-23-0126/
1576 | 1755186 | IHIQST-23-0126 | DR | GE90:85B | 900446 | NOT KNOWN | NOT KNOWN | 1767M99G02 | SHAFT-AIR/OIL MID FAN | IHIN0550 | Rotor | AEGJ-3306-018 | 50593 | 6043 | MARAGE250 (Fe Alloy) | Pitting | Balance bolt hole | N/A | N/A | Upon inspection of the air seal flange, there is pitting in 2 of the balance bolt holes. Holes #09 and #28. Balance bolt hole Information. | Perform Machining repair to remove the corrosion pitting completely | N/A |  | \\192.168.12.21\IHI_Dr\02_GE90_Engine_DR_Tasks\DR_Tasks_2023\IHIQST-23-0126/
1577 | 1760057 | IHIQST-23-0149 | DR | CF34-8E:8E5 | 193402 | 32585 | 23955 | 4151T46G02 | Retainer – A/O Inner Liner | NOT KNOWN | Stator |  | NOT KNOWN | NOT KNOWN | RENE41 (Ni Alloy) | Nick/Drill Mark | FWD side of Inner Retainer Liner | N/A | N/A | Nick/Drill Mark found on FWD side of Inner Retainer Liner that measures 0.015 inch (0.381 mm) in depth. It appears that during the introduction of SB 72-0164 to drill a hole in this surface, the mechanic started to drill in the wrong location, causing this damage. Additional information: Shop floor confirmed that the new two air holes have been made on the retainer as per SB. Only drill mark remains on it. | Accept the part after blend repair | N/A |  | \\192.168.12.21\IHI_Dr\12_CF34_Engine_DR_Tasks\DR_Tasks_2023\IHIQST-23-0149/
| 1760942 | IHIQST-23-0147 | DR | GE90-100:110B | 906975 | 41512 | 6429 | 1767M60G03 | RING-RETAINING LPT | NOT KNOWN | Stator | N/A | NOT KNOWN | NOT KNOWN | INCO718 | Wear | surface H | N/A | N/A | Found wear on the ends of surface H of the RING RETAINING LPT, not serviceable and not repairable IAW EM 72-56-12-220-005. | Accept the parts as-is | DR #01286678 (IHIQST-20-0524) |  | \\192.168.12.21\IHI_Dr\02_GE90_Engine_DR_Tasks\DR_Tasks_2023\IHIQST-23-0147/
| 1777191 | IHIQST-23-0172 | DR | GE90-100:115B | 906908 | 37374 | 6351 | 2209M11G06 | SHAFT-MID FAN | IHIN6128 | rotor | N/A | 37374 | 6351 | GE1014 (Fe Alloy) | Corrosion | Area D1 | N/A | N/A | Fan Mid Shaft Exhibits 2 areas of corrosion in area D1, with a max depth of 0.003 inch (0.08 mm). | Accept the part after blend repair. | IHIQST-22-0692 |  | \\192.168.12.21\IHI_Dr\02_GE90_Engine_DR_Tasks\DR_Tasks_2023\IHIQST-23-0172/
| 1775847 | IHIQST-23-0188 | DR | GE90:94B | 900148 | NOT KNOWN | NOT KNOWN | 1767M84G02 | SHAFT-AIR/OIL MID FAN | IHIN0544 | Rotor | N/A | NOT KNOWN | NOT KNOWN | MARAGE250 | Pitting | Seal air flange (Forward face and the seal air flange OD) | N/A | N/A | Pitting is present on the seal air flange in 3 local areas (Forward face and the seal air flange OD). | Perform Machining repair | DR #01755186 (IHIQST-23-0126) |  | \\192.168.12.21\IHI_Dr\02_GE90_Engine_DR_Tasks\DR_Tasks_2023\IHIQST-23-0188/
| 1781300 | IHIQST-23-0226 | DR | GE90-100:115B | 906545 | 61707 | 7083 | 1767M64G03 | DUCT-AIR OIL CENTER VENT | NOT KNOWN | Stator | AENJ-2799 | NOT KNOWN | NOT KNOWN | 321 STEEL | U/Min | Diameter D | N/A | N/A | Diameter D is measured as 2.6822 inch (68.13 mm) which is U/Min by 0.0008 inch (0.02 mm). | Accept the part as-is. | DR #00790674 (AENJ-2799) (IHIQST-18-0669) |  | \\192.168.12.21\IHI_Dr\02_GE90_Engine_DR_Tasks\DR_Tasks_2023\IHIQST-23-0226/
1577 | 1734907 | IHIQST-23-0134 | DR | GEnx-1B:1B70/75/P2 |  |  |  | 2440M91G05 | SHAFT-MID FAN |  | Rotor |  |  |  |  | Corrosion pits | Seal air flange shank nut holes AFT chamfer | N/A | N/A | Corrosion pits on the seal air flange shank nut holes AFT chamfer at 1 position. Depth: 0.004 inch (0.0943 mm) Max. | Accept the part after Shot Peen Repair. | AENJ-3294C (DR #01365998) |  | \\192.168.12.21\IHI_Dr\11_GEnx_Engine_DR_Tasks\DR_Tasks_2023\IHIQST-23-0134/ | Previous case design analysis report - FM Calculation
1578 | 1763709 | IHIQST-23-0146 | DR | GEnx-1B: 1B70/75/P2 |  |  |  | 2305M60G07 2332M69P01 | LPT MODULE ASSEMBLY BLADE-STAGE 2 LPT |  | Rotor |  |  |  | RENE 80 (Ni Alloy) | Dent | Leading edges | N/A | N/A | During borescope inspection, 2 LPT stage 2 blades have been found with dents with cracking on the leading edges. Condition-1: One dent, measured at 0.004 inch (0.10 mm) deep 2.524 inch (64.11 mm) from tip of blade with cracks measured at 0.053 inch (1.35 mm) long. Condition-2: One dent, measured at 0.007 inch (0.18 mm) deep and 1.777 inch (45.13 mm) from platform with cracks measured at 0.063 inch (1.60 mm) long. | Accept the part after borescope blend repair. | N/A |  | \\192.168.12.21\IHI_Dr\11_GEnx_Engine_DR_Tasks\DR_Tasks_2023\IHIQST-23-0146/ | Percentage of Endurance Limit (EL) is calculated
1579 | 1761646 | IHIQST-23-0148 | DR | GEnx-1B:1B74/75/P2 |  |  |  | 2332M81G04 (Reworked to 2440M91G05) | SHAFT-MID FAN |  | Rotor |  |  |  | GE1014 (Fe Alloy) | Corrosion pits | Seal air flange and tangs (Defect-1: Tangs Chamfer, Defect-2: Area EU, Defect-3: Shank Nut Hole FWD Chamfer, Defect-4: Balance Weight Hole Inside Diameter and Defect-5: Balance Weight Hole AFT Chamfer) | N/A | N/A | Corrosion pits on the seal air flange location and tangs as follows: | Accept the part after blend repair. | Defect-1: AENJ-2405 (IHIQST-17-0421) Defect-2: AENJ-3551 (IHIQST-22-0668) Defect-3, 4 and 5: AENJ-3294C |  | \\192.168.12.21\IHI_Dr\11_GEnx_Engine_DR_Tasks\DR_Tasks_2023\IHIQST-23-0148/
1580 | 1769164 | IHIQST-23-0165 | DR | GEnx-1B |  |  |  | 2332M72P01 | BLADE-STAGE 5 LPT |  | Rotor | AEGJE-0656 |  |  | RENE77 (Ni Alloy) | Dent | Shroud trailing edge | N/A | N/A | During inspection, 2- LPT Stage-5 Blade found with dent at the shroud trailing edge. Blade-1: Dent depth: 0.0118 inch (0.30 mm) Blade-2: Dent depth: 0.0122 inch (0.31 mm) | Accept the part after high metal removal. | DR #1473779 (IHIQST-21-0937) |  | \\192.168.12.21\IHI_Dr\11_GEnx_Engine_DR_Tasks\DR_Tasks_2023\IHIQST-23-0165/ | Stress magnitude is checked
1581 | 1776959 | IHIQST-23-0189 | DR | GEnx-1B:1B74/75/P2 |  |  |  | 2332M81G05 | FAN MID SHAFT | [5 empty] | GE1014 (Fe Alloy) | Corrosion pits | Aft balance land aft fillet radii of the OD surface (Area F) | N/A | N/A | Corrosion pits found many positions on aft balance land aft fillet radii of the OD surface (Area F). Max. Depth: 0.0011 inch (0.0274 mm) | Accept the part after shot peen repair. | N/A |  | \\192.168.12.21\IHI_Dr\11_GEnx_Engine_DR_Tasks\DR_Tasks_2023\IHIQST-23-0189/ | FM analysis has been carried out
1582 | 1783090 | IHIQST-23-0238 | DR | GEnx-1B:1B74/75/P2 |  |  |  | 2332M81G05 | FAN MID SHAFT | [5 empty] | GE1014 (Fe Alloy) | Corrosion pits | Area F2 and F3 | N/A | N/A | Corrosion pits found at the Area F2 and F3. (many positions) Defect-1: Area F2 Depth: 0.0027 inch (0.0693 mm) (MAX) Defect-2: Area F3 Depth: 0.0026 inch (0.0652 mm) (MAX) (Limit: 0.0015 inch (0.038 mm) Depth MAX) Area F2 corrosion Balance land grinding area, Circumferential 40% Area F3 corrosion White collar area, Circumferential 100%. | Reject the part. | N/A |  | \\192.168.12.21\IHI_Dr\11_GEnx_Engine_DR_Tasks\DR_Tasks_2023\IHIQST-23-0238/ | Engineering review
| 1761492 | IHIQST-23-0151 | DR | CF34-10E:10E5 | 994292 | 29180 | 24862 | 2226M25G05 | FRAME-A/O TURBINE REAR | JHV190AU | Stator | N/A | 29180 | 24851 | GTD222 | Wear | Bolt hole of the aft inner flange | N/A | N/A | During inspection, it was verified wear on bolt hole of the aft inner flange, at 6 o’clock position, not addressed by the ESM limits. | Accept the part as-is. | N/A |  | \\192.168.12.21\IHI_Dr\12_CF34_Engine_DR_Tasks\DR_Tasks_2023\IHIQST-23-0151/
| 1763243 | IHIQST-23-0160 | DR | CF34-8E:8E5 | 193203 | 33605 | 23330 | 4151T97G02 | BAFFLE - LPT (Forward Fire Detector Bracket) | NOT KNOWN | Stator | N/A | NOT KNOWN | NOT KNOWN | AMS 5510 (SS321) | Crack | Forward Fire Detector Bracket | N/A | N/A | Forward Fire Detector Bracket where it appears the crack was missed when stop drilling. Shop estimate a larger stop drill of (0.220~0.225) inch {(5.60~5.72) mm} actual size would capture the crack. | Accept the part after enlarging the stop drill hole | DR #00582966 (IHIQST-17-0629) |  | \\192.168.12.21\IHI_Dr\12_CF34_Engine_DR_Tasks\DR_Tasks_2023\IHIQST-23-0160/
| 1762695 | IHIQST-23-0162 | DR | CF34-8E:8E5 | 193527 | 32107 | 24061 | 4118T77G05 | BAFFLE - LPT | NOT KNOWN | Stator | N/A | NOT KNOWN | NOT KNOWN | INCO 625 (Ni Alloy) | U/Min and O/max | Rectangular holes | N/A | N/A | During inspection of the LPT Baffle (GE P/N 4118T77G05), it was discovered that all ten rectangular holes have areas that violate the dimensional requirements IAW TASK 72-56-03 (Repair 009) Figure 902. The majority of areas measured are undersized which include the corner radii. Some areas measure oversized as identified. Note that, only one of the ten rectangular holes can accept the repair patch successfully (i.e. the thermal spray coating on the repair patch sits flush with the LPT Baffle Shell) IAW TASK 72-56-03 (Repair 009) Figure 907. | Perform the blend repair | DR #01276687 (IHIQST-20-0495) |  | \\192.168.12.21\IHI_Dr\12_CF34_Engine_DR_Tasks\DR_Tasks_2023\IHIQST-23-0162/
| 1771012 | IHIQST-23-0164 | DR | CF34-10E:10E5 | 994249 | 28220 | 24206 | 2226M25G05 | FRAME-A/O TURBINE REAR | JHV195AU | Stator | N/A | NOT KNOWN | NOT KNOWN | GTD222 | Crack | Rear flange | N/A | N/A | During inspection, it was verified one crack in rear flange position 1 O´clock (area AA), not addressed by the ESM Limits. Engine Removal Reason is LLP Expiration. The length found is: 0.085 inch (2.16 mm) | Perform blend repair | DR #01403145 (IHIQST-21-0409) |  | \\192.168.12.21\IHI_Dr\12_CF34_Engine_DR_Tasks\DR_Tasks_2023\IHIQST-23-0164/
| 1770889 | IHIQST-23-0174 | DR | CF34-10E:10E5 | 994249 | NOT KNOWN | NOT KNOWN | 2228M17G02 | SEAL-A/O AIR ROTATING FWD INNER | NOT KNOWNS | Stator | AESJ-6519 | NOT KNOWN | NOT KNOWN | INCO718 (Nickel Alloy) | Wear | Flange mating face | N/A | N/A | During incoming condition, it was verified a wear on flange mating face out of ESM Limits. Engine Removal Reason: LLP Expiration. | Accept the part after blend repair. | DR #01221496 (IHIQST-20-0219) |  | \\192.168.12.21\IHI_Dr\12_CF34_Engine_DR_Tasks\DR_Tasks_2023\IHIQST-23-0174/
| 1772520 | IHIQST-23-0176 | DR | CF34-8E:8E5 | 193402 | 32585 | 23955 | 4118T77G05 | BAFFLE-LPT | NOT KNOWN | Stator | N/A | NOT KNOWN | NOT KNOWN | INCO 625 (Ni Alloy) | Machining | slot | N/A | N/A | Per RD 935-471-S2 (ESM 72-56-03, SB 72-130), Low Pressure Turbine Module - Low Pressure Turbine Baffle - Alteration - Baffle Scallop Cut and Forward Slit, Figure 903 (Sheet 2), the Forward Slit Dimension should be 0.745 inch (18.90 mm) to 0.783 inch (19.90 mm) after machining. This Baffle currently has one slot measuring 0.810 inch (20.574 mm) after machining. Request permission to accept this slot as is at current dimension of 0.810 inch (20.574 mm). | Accept the part after high metal removal. | DR #00708873 (IHIQST-18-0336) |  | \\192.168.12.21\IHI_Dr\12_CF34_Engine_DR_Tasks\DR_Tasks_2023\IHIQST-23-0176/
| 1775877 | IHIQST-23-0190 | DR | CF34-10E:10E5A1 | 994822 | 26235 | 22458 | 2226M25G05 | FRAME-A/O TURBINE REAR | JHV823AU | Stator | N/A | NOT KNOWN | NOT KNOWN | GTD222 | Over blend | Chamfer between mating flange and Area AA | N/A | N/A | Blend limits are exceeded to remove damage. Please see below result. After etching and FPI per DR #01737969 no indication anymore. | Accept the blend repaired part as-is. | DR #01711885 (IHIQST-22-0755) and DR #01737969 (IHIQST-23-0043) |  | \\192.168.12.21\IHI_Dr\12_CF34_Engine_DR_Tasks\DR_Tasks_2023\IHIQST-23-0190/
| 1785126 | IHIQST-23-0245 | DR | CF34-10E:10E5A1 | 994873 | 24243 | 21575 | 2226M25G05 | FRAME-A/O TURBINE REAR | JHV745AU | Stator | N/A | NOT KNOWN | NOT KNOWN | GTD222 | Run-out | Surface D in Area PD | N/A | N/A | In order to repair the diameter ‘DD’, REPAIR 003 i.a.w GEK 112081 ESM 72-59-01. The setup information (Subtask 72-59-01-350-003) gives a limit of 0.0027 inch (0.07 mm) for the full run-out on Surface D in Area PD. After Set-up the TRF for machining, the full run-out on surface D in Area PD is 0.012 inch (0.30 mm). In addition, the following dimensions where measured: Full run-out of Hole PA: is less than 0.0027 inch (0.07 mm) Full run-out of DIA DD: is less than 0.0027 inch (0.07 mm). Shop Statement: As it is stated in the setup information, the full run-out is only to ensure that the TRF is correctly engaged. The correct is ensured by the additional measurements. We therefore ask you to accept the condition in order to continue with REPAIR 003. | Accept the part as-is and continue with Repair 003. | DR #00619420 (IHIQST-17-0776) |  | \\192.168.12.21\IHI_Dr\12_CF34_Engine_DR_Tasks\DR_Tasks_2023\IHIQST-23-0245/
| 1783953 | IHIQST-23-0268 | DR | CF34-10E:10E5A1 | 994915 | NOT KNOWN | NOT KNOWN | 2226M37G09 | CASE-A/O LPT | JHV954BG | Stator | AESJE-3052 | NOT KNOWN | NOT KNOWN | WASPALOY | Condition-1 & 3: O/Max Condition-2 & 4: U/Min | Condition-1: Dia. DB Condition-2: Dia. DC Condition-3: Dim. DL Condition-4: Dim. DM | N/A | N/A | Condition-#1: Dia. DB checks 29.9854 inch (761.629 mm) or 0.0005 inch (0.013 mm) above Maximum Serviceable limit. EM Limit: Min. 29.98103 inch (761.518 mm) to Max. 29.98496 inch (761.618 mm). Condition-#2: Dia. DC checks 32.9930 inch (838.022 mm) or 0.004 inch (0.102 mm) below Minimum Serviceable limit after Repair-007 (Weld Repair) has been completed. EM Limit: 32.9970 inch (838.124 mm) to 33.026 inch (838.86 mm) Condition-#3: Dim. DL checks 0.0084 inch (0.213 mm) or 0.0013 inch (0.033 mm) above Maximum Serviceable limit after Repair-007 (Weld Repair) has been completed. EM Limit: -0.0006 inch (-0.014 mm) to 0.0071 inch (0.180 mm). Condition-#4: Dim. DM checks 0.4106 inch (10.429 mm) or 0.0026 inch (0.066 mm) below Minimum Serviceable limit after Repair-007 (Weld Repair) has been completed. EM Limit: 0.4132 inch (10.495 mm) to 0.4198 inch (10.664 mm). | Accept the part as-is. | Condition-1: DR #01622589 (IHIQST-22-0479). Condition-2 & 3: DR #01516949 (IHIQST-21-0915). Condition-4: AESJE-3052. |  | \\192.168.12.21\IHI_Dr\12_CF34_Engine_DR_Tasks\DR_Tasks_2023\IHIQST-23-0268/
| 1786456 | IHIQST-23-0269 | DR | CF34-10E:10E5A1 | 994808 | NOT KNOWN | NOT KNOWN | 2226M37G09 | CASE-A/O LPT | JHV730BH | Stator | N/A | NOT KNOWN | NOT KNOWN | WASPALOY | Condition-1 & 2: U/Min Condition-3: O/Max | Condition-1: Diameter DD Condition-2: Diameter DC Condition-3: Dimension DL | N/A | N/A | Condition-#1: Stage-3 Nozzle support Hook OD: Diameter DD: U/Min EM Limit: Min- 31.2363 in. (793.403 mm) to Max- 31.2583 in. (793.961 mm). Current Condition: Dia. DD checks 31.2314 inch (793.278 mm) or 0.0049 inch (0.125 mm) below Minimum Serviceable limit. Condition-#2: Stage-4 Nozzle support Hook OD: Diameter DC: U/Min EM Limit: 32.9970 inch (838.124 mm) to 33.026 inch 33.026 in. (838.86 mm). Current Condition: Dia. DC checks 32.9955 inch (838.086 mm) or 0.0015 inch (0.038 mm) below Minimum Serviceable limit after R007 has been completed. Condition-#3: Stage-4: Radial dimension: Dimension DL: O/Max EM Limit: -0.0006 in. (-0.014 mm) to 0.0071 in. (0.180 mm). Current Condition: Dim. DL checks 0.0081 inch (0.206 mm) or 0.0010 inch (0.025 mm) above Maximum Serviceable limit after R007 has been completed. | Accept the part as-is. | Condition-2: DR #01516949 (IHIQST-21-0915) and DR #01586037 (IHIQST-22-0364). Condition-3: DR #01516949 (IHIQST-21-0915) and DR #01238710 (IHIQST-20-0284). |  | \\192.168.12.21\IHI_Dr\12_CF34_Engine_DR_Tasks\DR_Tasks_2023\IHIQST-23-0269/
| 1777947 | IHIQST-23-0258 | DR | GE90-100:115B | 907119 | NOT KNOWN | NOT KNOWN | 1767M64G03 | DUCT-AIR OIL CENTER VENT | NOT KNOWN | Stator | AEGJ-3119 | NOT KNOWN | NOT KNOWN | 321 STEEL | Deformation, Scratch, Nicks & Dents | Slot bottom, Inner surface, Surface AH | N/A | N/A | During inspection following defects are found:  Deformation & Scratch (Slot bottom) is reported on all four slots  Nick is reported on Inner surface near to slot 2  Dents and Scratches are reported on Surface AH. There is no inspection criteria in EM 72-58-02 INSPECTION 001. | Accept the part after high metal removal | IHIQST-19-0299 (AEGJ-3119), IHIQST-20-0248 and IHIQST-22-0802 |  | \\192.168.12.21\IHI_Dr\02_GE90_Engine_DR_Tasks\DR_Tasks_2023\IHIQST-23-0258/
| 1791206 | IHIQST-23-0273 | DR | GE90-100:115B | 906545 | NOT KNOWN | NOT KNOWN | 2209M10G02 | SHAFT-AIR/OIL FWD FAN | IHIDL262 | rotor | AEGJ-3179 | 60521 | 7947 | 6Al-4V (Ti Alloy) | Galling/Fretting | Surface DJ | N/A | N/A | Galling/Fretting on Surface DJ in multiple areas with a maximum depth of 0.005 inch (0.13 mm). Total damaged area is 1.045 square inch (674.19 square mm). | Accept the part after high metal removal | AEGJ-3179 (DR#01225875 (IHIQST-20-0242)). |  | \\192.168.12.21\IHI_Dr\02_GE90_Engine_DR_Tasks\DR_Tasks_2023\IHIQST-23-0273/
| 1788114 | IHIQST-23-0270 | DR | CF34-10E:10E5 | 994277 | NOT KNOWN | NOT KNOWN | 2226M37G11 | CASE-A/O LPT | JHV467BG | Stator | N/A | NOT KNOWN | NOT KNOWN | WASPALOY | Void | Area G | N/A | N/A | Part checks with a void that exceeds Area G. Void checks approximately Length: 0.112 inch (2.84 mm) Width: 0.056 inch (1.42 mm) Depth: 0.044 inch (1.12 mm) No criteria for voids in inspection section. Depth of void exceeds Area G by approximately 0.014 inch (0.35 mm). | Accept the part after blend repair. | IHIQST-16-0477, AESJE-4575. |  | \\192.168.12.21\IHI_Dr\12_CF34_Engine_DR_Tasks\DR_Tasks_2023\IHIQST-23-0270\Deliverables/
| 1784174 | IHIQST-23-0276 | DR | CF34-10E:10E5 | 994875 | 17054 | 13368 | 2226M22P01 | Stage 1-2 Inter Stage Seal | JHV086DE | Stator |  | NOT KNOWN | NOT KNOWN | INCO718 (Ni alloy) | U/Min | Diameter C | N/A | N/A | During incoming inspection, it was verified average diameter C is 20.346 inch (516.79 mm) that is 0.002 inch (0.05 mm) under minimum serviceable limit. | Accept the part as-is. | AESJ-6310 (IHIQST-21-0954) and DR #00379433 |  | \\192.168.12.21\IHI_Dr\12_CF34_Engine_DR_Tasks\DR_Tasks_2023\IHIQST-23-0276\Deliverables
| 1792529 | IHIQST-23-0288 | DR | CF34-10E:10E5A1 | 424123 | 22817 | 16609 | 2228M23G01 | Center Vent Duct | NOT KNOWN | Stator | N/A | 2138 | 1618 | 17-4PH (Fe alloy) | O/Max | Diameter A | N/A | N/A | During dimensional inspection part found with Diameter A out of serviceable limit. Diameter A is measured as 2.5097 inch (63.748 mm) which is 0.0002 inch (0.004 mm) more than the EM manual serviceable limit. Additional information: GE-Team ESN 424123 is at LTAA for LLP Replacement. The part installed as a new part at the 13th February 2020 with 1618FC and 2138FH operated since than. Since the part couldn't be repaired for this finding, we request if GE can accept this part in as-is condition per CDR. | Accept the part as-is. | N/A |  | \\192.168.12.21\IHI_Dr\12_CF34_Engine_DR_Tasks\DR_Tasks_2023\IHIQST-23-0288\Deliverables
| 1788789 | IHIQST-23-0280 | DR | GE90-100:115B | PGT452 | NOT KNOWN | NOT KNOWN | 2209M11G03 | FAN MID SHAFT | IHIN5426 | Rotor | N/A | 19216 | 2303 | GE1014 (Fe Alloy) | Corrosion Pits | Splines (Areas A, B, C, OD, and adjacent relief surface) from 10 to 2 o’clock, 140 intermittent, starting at 7.200 inches from Surface C to the FWD radius of Dia B. | N/A | N/A | Pitting is present on the splines (Areas A, B, C, OD, and adjacent relief surface) from 10 to 2 o clock, 140 intermittent, starting at 7.200 inches (182.88 mm)) from Surface C to the fwd radius of Dia B. This condition is not serviceable or repairable. Pitting Depth: 0.0025 inch (0.064 mm). | Accept the part after Shot Peen Repair. | DR #01345292 (IHIQST-21-0012) (Defect A & C) |  | \\192.168.12.21\IHI_Dr\02_GE90_Engine_DR_Tasks\DR_Tasks_2023\IHIQST-23-0280\Deliverables
| 1790444 | IHIQST-23-0263 | DR | CF34-8E:8E5 | 193584 | 34335 | 22125 | 4118T77G05 | BAFFLE-LPT | NOT KNOWN | Stator | N/A | NOT KNOWN | NOT KNOWN | INCO625 (Ni Alloy) | O/Max | all 40 rivet holes | N/A | N/A | Subject LPT baffle was received to undergo SB 72-0130 embodiment and Repair 009 (repair aft holes with patches). During the removal of the existing patches, it was discovered that all 40 rivet holes (on the LPT Baffle) holding on the 10 aft repair patches are oversized beyond the max allowable diameter IAW GEK 112031 TASK 72-56-03-300-804 (REPAIR 009), Figure 904. Measurement: The holes measure between 0.136 inch (3.45 mm) to 0.140 inch (3.56 mm) in diameter. As per the engine manual max diameter allowed is 0.1318 inch (3.35 mm). Additional Information: The part was previously repaired at an MRO facility whom unintentionally produced oversized rectangular cutouts. The cutouts were approved by GE on Departure Recommendation #01359385 revision 0.0. As such, any attempt to weld repair the holes or use a larger diameter rivet may adversely affect the rectangular cutout. Note: Holes have not undergone NDT inspection. StandardAero respectfully requests to accept the oversized rivet holes as-is, and continue replacement of the repair patches IAW GEK 112031 TASK 72-56-03-300-804 (REPAIR 009). | Accept the part as-is. | DR #01151301 & DR 7-1-3813391962. |  | \\192.168.12.21\IHI_Dr\12_CF34_Engine_DR_Tasks\DR_Tasks_2023\IHIQST-23-0263\Deliverables
| 959625 | IHIQST-23-0286 | DR | GEnx-2B:2B67/P | 959625 | NOT KNOWN | NOT KNOWN | 2332M33G05 | SHAFT-MID FAN | JHVAB250 |  |  | 26290 | 2706 | GE1014 | Corrosion pits | area B2 | N/A | N/A | Corrosion pits at the area B2. (1 pos) Depth: 0.00866 inch (0.2198 mm) (MAX) (Limit: 0.165 mm MAX depth). Length: 0.09461 inch (2.4031 mm) (MAX). Width: 0.05971 inch (1.5165 mm) (MAX). 13.35 inch (339.0 mm) from MFS tang end. 3 o'clock fwd looking aft. | Accept the part after blend repair. Refer to TASK 70-42-00-350-002 (BLENDING AND REMOVAL OF HIGH METAL PROCEDURES). | AENJE-4063. |  | \\192.168.12.21\IHI_Dr\11_GEnx_Engine_DR_Tasks\DR_Tasks_2023\IHIQST-23-0286\Deliverables | SIESTA FBLKT is calculated and LCF life assessment is carried out
Note on V557: Gunasekar M: This DR case DS report we can not use. Refer 22-0418 task for latest DS report.

## Sheet1
1725493 | IHIQST-22-0839 | DR | GEnx-1B:1B70/P2 | 956491 | 22650 | 4424 | 2331M68P01 | SEAL-ROTATING BRUSH AIR LPT | EMDDG626 | Rotor | NOT KNOWN | NOT KNOWN | NOT KNOWN | INCO718 (Ni Alloy) | U/min | Dia. AB, Surface AB | N/A | N/A | During compliance of CIR 72-56-54, REPAIR 002 the affected LPT Rotating brush seal has been machined to a minimum In-process dimension of 20.25650 inch (514.5151 mm) with coating still present on Dia. AB. The remaining coating was removed from the rub surface "AB“. The current minimum In-process dimension is out of limit. Current Min. In-process dimension is 20.249 inch (514.32 mm) which is U/min by 0.0075 (0.191 mm). Shop request: Caledonian requests to continue with CIR 72-56-54, REPAIR 002 accepting the current In-process size of Dia. "AB" at 20.249 inch (514.3246 mm). | Accept the part as-is and continue with Repair-002 | DR #01586159 (IHIQST-22-0339) | \\192.168.12.21\IHI_Dr\11_GEnx_Engine_DR_Tasks\DR_Tasks_2022\IHIQST-22-0839/ | Seal thickness ratio is calculated Impact on natural frequency and resonance margin is checked
1754696 | IHIQST-23-0014 | DR | GEnx-2B:2B67/P |  |  |  | 2440M39 | BLADE-STAGE 9 HPC |  | Rotor |  |  |  |  | Dent | Root fillet radius at leading edge | N/A | N/A | During Borescope inspection, a dent was found on the HPC Stage-9 Blade on the root fillet radius at leading edge. Measurement: Depth is 0.011 inch (0.29 mm), and it is 0.118 inch (3 mm) from the platform. | Accept the part as-is. | DR #01408148, AENJ-3338 | \\192.168.12.21\IHI_Dr\11_GEnx_Engine_DR_Tasks\DR_Tasks_2023\IHIQST-23-0014/ | Peak steady state stress is considered LCF life assessment is carried out
1753908 | IHIQST-23-0017 | DR | GEnx-2B:2B67/P |  |  |  | 2332M33G04 (Reworked P/N 2440M93G05) | SHAFT-MID FAN |  | ROTOR |  |  |  | GE1014 | Corrosion pits | seal air flange (SURF ET, AREA EZ, SURF EL, AREA EU and FWD Chamfer ) | N/A | N/A | Corrosion pits were found on seal air flange as below. Defect-1: SURF ET: 0.00316 inch (0.0803 mm) Defect-2: AREA EZ: 0.00311 inch (0.0789 mm) Defect-3: SURF EL: 0.00444 inch (0.1127 mm) Defect-4: AREA EU: 0.00572 inch (0.1453 mm) Defect-5: FWD Chamfer: 0.00306 inch (0.0777 mm) | Accept the part after Shot Peen Repair. | DR#01276813 (IHIQST-20-0492) | \\192.168.12.21\IHI_Dr\11_GEnx_Engine_DR_Tasks\DR_Tasks_2023\IHIQST-23-0017/ | FM calculation is carried out
1755432 | IHIQST-23-0018 | DR | GEnx-1B:1B70/P2 |  |  |  | 2332M81G03 | SHAFT-MID FAN | [6 empty] | Corrosion pits | Fillet radii of the Area F | N/A | N/A | Corrosion pits were found on fillet radii of the Area F. Depth is 0.0003 inch (0.0065 mm). | Accept the part after shot peen repair. | AENJ-3311-002 {DR #01438369 (IHIQST-21-0537)} | \\192.168.12.21\IHI_Dr\11_GEnx_Engine_DR_Tasks\DR_Tasks_2023\IHIQST-23-0018/ | Previous case design analysis report - FM Calculation
1734907 | IHIQST-23-0134 | DR | GEnx-1B:1B70/75/P2 |  |  |  | 2440M91G05 | SHAFT-MID FAN |  | Rotor |  |  |  |  | Corrosion pits | Seal air flange shank nut holes AFT chamfer | N/A | N/A | Corrosion pits on the seal air flange shank nut holes AFT chamfer at 1 position. Depth: 0.004 inch (0.0943 mm) Max. | Accept the part after Shot Peen Repair. | AENJ-3294C (DR #01365998) | \\192.168.12.21\IHI_Dr\11_GEnx_Engine_DR_Tasks\DR_Tasks_2023\IHIQST-23-0134/ | Previous case design analysis report - FM Calculation
1763709 | IHIQST-23-0146 | DR | GEnx-1B: 1B70/75/P2 |  |  |  | 2305M60G07 2332M69P01 | LPT MODULE ASSEMBLY BLADE-STAGE 2 LPT |  | Rotor |  |  |  | RENE 80 (Ni Alloy) | Dent | Leading edges | N/A | N/A | During borescope inspection, 2 LPT stage 2 blades have been found with dents with cracking on the leading edges. Condition-1: One dent, measured at 0.004 inch (0.10 mm) deep 2.524 inch (64.11 mm) from tip of blade with cracks measured at 0.053 inch (1.35 mm) long. Condition-2: One dent, measured at 0.007 inch (0.18 mm) deep and 1.777 inch (45.13 mm) from platform with cracks measured at 0.063 inch (1.60 mm) long. | Accept the part after borescope blend repair. | N/A | \\192.168.12.21\IHI_Dr\11_GEnx_Engine_DR_Tasks\DR_Tasks_2023\IHIQST-23-0146/ | Percentage of Endurance Limit (EL) is calculated
1769164 | IHIQST-23-0165 | DR | GEnx-1B |  |  |  | 2332M72P01 | BLADE-STAGE 5 LPT |  | Rotor | AEGJE-0656 |  |  | RENE77 (Ni Alloy) | Dent | Shroud trailing edge | N/A | N/A | During inspection, 2- LPT Stage-5 Blade found with dent at the shroud trailing edge. Blade-1: Dent depth: 0.0118 inch (0.30 mm) Blade-2: Dent depth: 0.0122 inch (0.31 mm) | Accept the part after high metal removal. | DR #1473779 (IHIQST-21-0937) | \\192.168.12.21\IHI_Dr\11_GEnx_Engine_DR_Tasks\DR_Tasks_2023\IHIQST-23-0165/ | Stress magnitude is checked
1776959 | IHIQST-23-0189 | DR | GEnx-1B:1B74/75/P2 |  |  |  | 2332M81G05 | FAN MID SHAFT | [5 empty] | GE1014 (Fe Alloy) | Corrosion pits | Aft balance land aft fillet radii of the OD surface (Area F) | N/A | N/A | Corrosion pits found many positions on aft balance land aft fillet radii of the OD surface (Area F). Max. Depth: 0.0011 inch (0.0274 mm) | Accept the part after shot peen repair. | N/A | \\192.168.12.21\IHI_Dr\11_GEnx_Engine_DR_Tasks\DR_Tasks_2023\IHIQST-23-0189/ | FM analysis has been carried out
1783090 | IHIQST-23-0238 | DR | GEnx-1B:1B74/75/P2 |  |  |  | 2332M81G05 | FAN MID SHAFT | [5 empty] | GE1014 (Fe Alloy) | Corrosion pits | Area F2 and F3 | N/A | N/A | Corrosion pits found at the Area F2 and F3. (many positions) Defect-1: Area F2 Depth: 0.0027 inch (0.0693 mm) (MAX) Defect-2: Area F3 Depth: 0.0026 inch (0.0652 mm) (MAX) (Limit: 0.0015 inch (0.038 mm) Depth MAX) Area F2 corrosion Balance land grinding area, Circumferential 40% Area F3 corrosion White collar area, Circumferential 100%. | Reject the part. | N/A | \\192.168.12.21\IHI_Dr\11_GEnx_Engine_DR_Tasks\DR_Tasks_2023\IHIQST-23-0238/ | Engineering review
959625 | IHIQST-23-0286 | DR | GEnx-2B:2B67/P | 959625 | NOT KNOWN | NOT KNOWN | 2332M33G05 | SHAFT-MID FAN | JHVAB250 |  |  | 26290 | 2706 | GE1014 | Corrosion pits | area B2 | N/A | N/A | Corrosion pits at the area B2. (1 pos) Depth: 0.00866 inch (0.2198 mm) (MAX) (Limit: 0.165 mm MAX depth). Length: 0.09461 inch (2.4031 mm) (MAX). Width: 0.05971 inch (1.5165 mm) (MAX). 13.35 inch (339.0 mm) from MFS tang end. 3 o'clock fwd looking aft. | Accept the part after blend repair. Refer to TASK 70-42-00-350-002 (BLENDING AND REMOVAL OF HIGH METAL PROCEDURES). | AENJE-4063. | \\192.168.12.21\IHI_Dr\11_GEnx_Engine_DR_Tasks\DR_Tasks_2023\IHIQST-23-0286\Deliverables | SIESTA FBLKT is calculated and LCF life assessment is carried out

## Sheet2
Sl No | ECM | Task | Engine Type | ESN | ETSN | ECSN | Part_Number | Part_Name | Part_Serial_Number | Type Of Component | DS Report No. | PTSN | PCSN | Material | Type Of Defect | Defect Location | Defect Details | Disposition | IHI_PCR_Number
1 | IHIQST-16-0111 | PCR | GE90-115B | Not Known | Not Known | Not Known | 2209M19,2209M20,2209M21,2209M22,2209M23,2209M30,2209M31,2209M32,2209M33 | LPT Blade | Not Known | Rotor | N/A | Not Known | Not Known | Not Known | Manual Revision | LPT Blade | Nick, dent, Scratch for LPT stg.1-5 blade Engine Manual revision | Not Known
2 | IHIQST-16-0361 | PCR | GE90-115B | Not Known | Not Known | Not Known | 2209M10G02 | FFS | Not Known | Rotor | N/A | Not Known | Not Known | Not Known | PCR: FFS nick, dent, scratch | PCR: FFS nick, dent, scratch |  | Not Known
3 | IHIQST-16-0411 | PCR | GE90-94B | Not Known | Not Known | Not Known | 1767M59P04 | LPT stg.5 Blade | Not Known | Rotor | N/A | Not Known | Not Known | Not Known | Manual Revision | LPT stg.5 Blade | LPT stg.5 blade corrosion Module level inspection | Not Known
4 | IHIQST-16-0421 | PCR | GE90-94B | Not Known | Not Known | Not Known | 1767M32P05, 1767M81P01, 1767M82P01, 1767M79P05, 1767M36P05 | LPT Stg.1,2,3,4,5 Disk | Not Known | Rotor | N/A | Not Known | Not Known | Not Known | Manual Revision | LPT Stg.1,2,3,4,5 Disk | LPT Stg.1,2,3,4,5 Disk PCR draft document revision | Not Known
5 | IHIQST-16-0436 | PCR | GE90-90B | 900217 | Not Known | Not Known | 1767M49G07 | FFS | IHIH0105 | Rotor | N/A | 42251 | 15392 | Not Known | Manual Revision | FFS | FFS scratch on mounting flange | Not Known
6 | IHIQST-16-0479 | PCR | GE90-94B | Not Known | Not Known | Not Known | 1767M58P04 | LPT stg. 4 Blade | Not Known | Rotor | N/A | 42251 | 15392 | Not Known | Manual Revision | LPT stg. 4 Blade | LPT stg.4 blade corrosion Module level inspection | Not Known
7 | IHIQST-16-0528 | PCR | GE90-94B | Not Known | Not Known | Not Known | 1767M28, 1767M74, 1767M57, 1767M58, 1767M59 | LPT Blade stg. 2-5 | Not Known | Rotor | AEGJE-0660A | 42251 | 15392 | Not Known | Manual Revision | LPT Blade stg. 2-5 | LPT Blade 2-5 Engine manual revision | Not Known
8 | IHIQST-16-0532 | PCR | CF34-10E | 994696 | Not Known | Not Known | 2226M37G06 | LPT case | JHV779BG | Stator | Not Known | Not Known | Not Known | WASPALOY | DS required | DIA DE and DIA DC | Increasing DIA DE and DIA DC max serviceable limit | Not Known
9 | IHIQST-16-0536 | PCR | CF34-10E | Not Known | Not Known | Not Known | 2226M37G06 | LPT case | Not Known | Stator | Not Known | Not Known | Not Known | WASPALOY | DS required | Stage 3 groove | During the visual inspection a nick was found on newly built LPT case | Not Known
10 | IHIQST-16-0540 | PCR | GE90-94B | Not Known | Not Known | Not Known | 1767M32P03, 1767M32P04, 1767M32P03 | LPT Disk Stg1 | Not Known | Rotor | Not Known | Not Known | Not Known | Not Known | DS required | LPT Disk Stg1 | Do Substantiaiton for suggested repairable serviceble limit | Not Known
11 | IHIQST-16-0576 | PCR | CF34-10E | Not Known | Not Known | Not Known | 2228M21P02 | Forward Oil Rotating Seal | Not Known | Rotor | AESJ-4891 | Not Known | Not Known | INCO718 | DS required | FWD Oil Rotating Seal. | Nick of 0.003 inch depth is occurred on the inner surface of FWD Oil Rotating Seal. | Not Known
12 | IHIQST-16-0607 | PCR | CF34-10E | Not Known | Not Known | Not Known | 2226M37G06 | LPT case | Not Known | Stator | Not Known | Not Known | Not Known | WASPALOY | DS required | Stg2 Shroud Support Groove | Stg2 Shroud Support Groove - Blend repair | Not Known
13 | IHIQST-16-0630 | PCR | GE90-115B | Not Known | Not Known | Not Known | 2209M27P02 | LPT stg. 4 disk | Not Known | Rotor | AEGJE-0649 | Not Known | Not Known | Not Known | Manual Revision | LPT stg. 4 disk | Do an inspection of the forward and aft edges of area S dovetail serration (pressure face) of the stage 4 disk for: (1) Nicks, dents, and sharp edges: | Not Known
14 | IHIQST-17-0017 | PCR | GE90-115B | Not Known | Not Known | Not Known | 2209M10G02 | FFS | Not Known | Rotor | AEGJ-2706 | Not Known | Not Known | Not Known | Manual Revision | FFS | Refering to previous case (AEGJ-2706), relax the servisable limit of wear depth of FFS aft pilot dia FC. | Not Known
15 | IHIQST-17-0064 | PCR | GE90-115B | Not Known | Not Known | Not Known | 2209M10G02 | FFS | Not Known | Rotor | Not Known | Not Known | Not Known | Not Known | Manual Revision | FFS | To add criteria for scoring on Spline Aft Edge | Not Known
16 | IHIQST-17-0085 | PCR | GE90-94B | Not Known | Not Known | Not Known | 1767M32, 1767M33, 1767M34, 1767M77, 1767M78, 1767M81, 1767M82, 1767M79, 1767M35, 1767M36 | LPT Disk Stg 1-5 | Not Known | Rotor | Not Known | Not Known | Not Known | Not Known | Manual Revision | LPT Disk Stg 1-5 | LPT Disk S1-5 Revisjon of Disk Serviceable limit of ID Bore, aft and fwd side surface by GE comment | Not Known
17 | IHIQST-17-0161 | PCR | CF34-10E | Not Known | Not Known | Not Known | 2226M37G08/2226M37G04 | LPT case | Not Known | Stator | Not Known | Not Known | Not Known | WASPALOY | DS required | forward side of borescope bosses on both ID and OD | During the inspection, cracks were detected on the forward side of borescope bosses on both ID and OD | Not Known
18 | IHIQST-17-0184 | PCR | CF34-8 | Not Known | Not Known | Not Known | 4151T65 | Stg3 Shroud | Not Known | Stator | Not Known | Not Known | Not Known | Not Known | DS required | Stg3 Shroud | Stg3 Shroud Substantiation for Weld repair | Not Known
19 | IHIQST-17-0197 | PCR | GE90-115B | Not Known | Not Known | Not Known | 2209M11G04 | FMS | Not Known | Stator | Not Known | Not Known | Not Known | Not Known | Manual Revision | FMS | FMS Removal of limitation for Repair 010 against low life shaft | Not Known
20 | IHIQST-17-0249 | PCR | CF34-10E | Not Known | Not Known | Not Known | 2226M37 | LPT Case | Not Known | Stator | Not Known | Not Known | Not Known | WASPALOY | DS required | Stage 2 Nozzle Support Groove Wear | To find the Maximum Serviceable Limit for defect at Stage 2 Nozzle support groove (Forward Relief diameter and Dia. AG) | Not Known
21 | IHIQST-17-0269 | PCR | CF34-10E | Not Known | Not Known | Not Known | 2226M37 | LPT Case | Not Known | Stator | Not Known | Not Known | Not Known | WASPALOY | DS required | Stg 2 Nozzle hook groove | Wear mark in the outer wall of the Stg 2 Nozzle Support Hook groove | Not Known
22 | IHIQST-17-0360 | PCR | CF34-10E | 194894 | 12294 | 12785 | 4118T61 | Fan Drive Shaft | IHI725DY | Rotor | AESJ-4513A | Not Known | Not Known | INCO718 | DS required | Fan drive shaft scratches at aft spline teeth | Reconsideration of DS report, IHIQST-15-0096 (AESJ-4513).As it was pointed out that stress in page 7 might be incorrect. | Not Known
23 | IHIQST-17-0390 | PCR | GE90-115B | Not Known | Not Known | Not Known | 2209M22P02, 2209M23P02 | LPT Blade Stg 4 and 5 | IHI725DY | Rotor | Not Known | Not Known | Not Known | Not Known | Manual Revision | LPT Blade Stg 4 and 5 | LPT Blade Stg 4 and 5 PCR for REPAIR 005 | Not Known
24 | IHIQST-17-0393 | PCR | GE90-94B | Not Known | Not Known | Not Known | Not Known | LPT Blade Stg.1-5 | IHI725DY | Rotor | Not Known | Not Known | Not Known | Not Known | Manual Revision | LPT Blade Stg.1-5 | To add serviceable limit of Nicks, Dents, Scratches to Area X and Y. To add Fretting/Corrosion limit to Tip shroud circum. surface. | Not Known
25 | IHIQST-17-0394 | PCR | CF34-10 | Not Known | Not Known | Not Known | 2226M37G05-G11 | LPT Case | Not Known | Stator | Not Known | Not Known | Not Known | WASPALOY | DS required | LPT Case Borescope Hole Insert Repair - Oversize Hole | Thread defect on Borescope hole has occurred . Though retapping is applicable currently, insert repair need to be prepared for heavier defect. | Not Known
26 | IHIQST-17-0416 | PCR | GE90-115B | Not Known | Not Known | Not Known | 2209M10 | FFS | Not Known | Rotor | AEGJ-2914 | Not Known | Not Known | Not Known | Manual Revision | FFS | To add serviceable limit of nick, scratch for fwd pilot and aft pilot. And add the limits for Nicks, dents, and scratches to both piece part & module level inspection | Not Known
27 | IHIQST-17-0490 | PCR | CF34-10E | Not Known | Not Known | Not Known | 2226M37G06 | LPT Case | Not Known | Stator | Not Known | Not Known | Not Known | WASPALOY | DS required | LPT Case PCR for Min serviceable limit 844.500mm of Dia DA | Substantiation to be provided for increasing minimum serviceable limit of CF34-10E LPT case diameter DA from 33.253 inch (844.626mm) to 33.248 inch(844.500 mm) | Not Known
28 | IHIQST-17-0561 | PCR | GE90-115B | Not Known | Not Known | Not Known | 2209M29G01 | LPT Cone Shaft | Not Known | Rotor | AEGJ-2906 | Not Known | Not Known | Not Known | Manual Revision | LPT Cone Shaft | LPT Cone Shaft EM limit establishment for Area A | Not Known
29 | IHIQST-17-0568 | PCR | GE90-115B | Not Known | Not Known | Not Known | 2209M10 | FFS | Not Known | Rotor | Not Known | Not Known | Not Known | Not Known | Manual Revision | FFS | To add new area definition of slot and serviceable limit | Not Known
30 | IHIQST-17-0584 | PCR | GE90-115B | Not Known | Not Known | Not Known | 1767M86G01 | FFS | Not Known | Rotor | Not Known | Not Known | Not Known | Not Known | Manual Revision | FFS | To add limit of chipped coating to Area AT | Not Known
31 | IHIQST-17-0587 | PCR | CF34-10E | Not Known | Not Known | Not Known | 2225M27P01 | Fan Blade | Not Known | Rotor | Not Known | Not Known | Not Known | Ti-6Al-4V (Ti alloy) | DS required | Fan Blade Relaxation of repairable limit of Blend at Area AA | The current max. repairable limit of area AA is 0.035 inch (0.89 mm). Relaxation of repairable limit of Blend at Area AA to the maximum value possible. | Not Known
32 | IHIQST-17-0725 | PCR | CF34-10E/10A | Not Known | Not Known | Not Known | 2225M27P02 | Fan Blade | Not Known | Rotor | Not Known | Not Known | Not Known | Ti-6Al-4V (Ti alloy) | DS required | Fan Blade Leading Edge Defect in Critical Area - Blend Limit Relaxation | The current max. repairable limit of leading edge in the critical area is 0.003 inch (0.08 mm). Relaxation of Blend Limit of Nick/ Dent/ Scratch at Leading Edge in Critical Area to the maximum value possible. | Not Known
33 | IHIQST-17-0763 | PCR | GE90-115B | Not Known | Not Known | Not Known | Not Known | LPT Disk Stg1-5 | Not Known | Rotor | Not Known | Not Known | Not Known | Not Known | Manual Revision | LPT Disk | LPT Disk Stg1-5 Serviceable limit relaxation of Nicks and scratches on Area B | Not Known
34 | IHIQST-17-0769 | PCR | GE90-115B | Not Known | Not Known | Not Known | Not Known | LPT Disk | Not Known | Rotor | Not Known | Not Known | Not Known | Not Known | Manual Revision | LPT Disk | LPT Disk EM Update to remove the25% limit of fretting | Not Known
35 | IHIQST-17-0791 | PCR | CF34-8 | Not Known | Not Known | Not Known | 4114T15P02 | Fan Blade | Not Known | Rotor | Not Known | Not Known | Not Known | Ti-6Al-4V (Ti alloy) | DS required | Fan Blade Etch/FPI Deferral after Onwing Blend Repair | CF34-8 Fan Blade (P/N: 4114T15P02) to allow 20 flight cycles deferral of Etch/FPI after on-wing blend repair. | Not Known
36 | IHIQST-16-0209 | PCR | GEnx-1B | Not Known | Not Known | Not Known | 2332M61P01 | LPT Disk | Not Known | Rotor | Not Known | Not Known | Not Known | Not Known | Manual Revision | Dimension J | Correct the limit. Maximum serviceable limit: => Minimum serviceable limit: Maximum repairable limit: => Maximum serviceable limit: 0.0424 inches (1.078 mm). => 0.0486 inchs(1. 235 mm) 0.0524 inches (1.332 mm). => 0.0586 inchs(1. 488 mm) | Not Known
37 | IHIQST-16-0216 | PCR | GEnx-1B | 956422 | Not Known | Not Known | 2332M41P01 2332M68P01 | LPT Blade | Not Known | Rotor | Not Known | Not Known | Not Known | Not Known | Manual Revision | Area Z on the Blade. | Create PCR draft document. PCR number: NI-725626-01-03 Cur r ent condi t i on: GEnx-1B CLEANING, INSPECTION, AND REPAIR MANUAL GEK112862 - Rev 22, CIR manual 72-56-26, Inspection 110, Figure 801 does not show Area Z on the Blade. Subtask 72-56-220-016 and Subtask 72-56-220-031 refer Area Z. | Not Known | NI-725626-01-03
38 | IHIQST-16-0326 | PCR | GEnx-1B | Not Known | Not Known | Not Known | 2332M81G05 | FMS | Not Known | Rotor | AENJ-2077 | Not Known | Not Known | Not Known | Analysis | aft pilot outer diameter | Do Analysis to revise serviceable limit. Currently an Actual DR issued. circumferential wear 2.3 mm apart from aft side edge without high metal (defect size: Width 1.3 mm x Length 32 mm (9% of the aft pilot dia. area), Depth 0.13 mm MAX. | Not Known | NI-725840-01-10
39 | IHIQST-16-0334 | PCR | GEnx-2B | Not Known | Not Known | Not Known | 2440M93G04 | FMS | Not Known | Rotor | AENJ-2078 | Not Known | Not Known | Not Known | wear | aft pilot outer diameter | Do Analysis to revise serviceable limit. Currently an Actual DR issued.(GEnx-1B) circumferential wear 2.3 mm apart from aft side edge without high metal (defect size: Width 1.3 mm x Length 32 mm (9% of the aft pilot dia. area), Depth 0.13 mm MAX. | Not Known | NI-725840-02-0910
40 | IHIQST-16-0549 | PCR | GEnx-1B | Not Known | Not Known | Not Known | 2331M21G01 | CVT | Not Known | Rotor | Not Known | Not Known | Not Known | Not Known | Manual Revision | Not Known | Create PCR Draft document and substantiation document. Analysis is not needed. | Not Known | NI-725842-01-02
41 | IHIQST-16-0549_R1 | PCR | GEnx-1B | Not Known | Not Known | Not Known | 2331M21G01 | CVT | Not Known | Rotor | Not Known | Not Known | Not Known | Not Known | Manual Revision | Not Known | Create PCR Draft document and substantiation document. Analysis is not needed. | Not Known | NI-725842-01-02
42 | IHIQST-16-0549_R2 | PCR | GEnx-1B | Not Known | Not Known | Not Known | 2331M21G01 | CVT | Not Known | Rotor | Not Known | Not Known | Not Known | Not Known | Manual Revision | Not Known | Create PCR Draft document and substantiation document. Analysis is not needed. | Not Known | NI-725842-01-02
43 | IHIQST-16-0549_R3 | PCR | GEnx-1B | Not Known | Not Known | Not Known | 2331M21G01 | CVT | Not Known | Rotor | Not Known | Not Known | Not Known | Not Known | Manual Revision | Not Known | Create PCR Draft document and substantiation document. Analysis is not needed. | Not Known | NI-725842-01-02
44 | IHIQST-16-0578 | PCR | GEnx-2B | Not Known | Not Known | Not Known | 2331M21G01 | CVT | Not Known | Rotor | Not Known | Not Known | Not Known | Not Known | Manual Revision | Not Known | Create PCR Draft document and substantiation document. Analysis is not needed. PCR number: NI-725842-02-01 | Not Known | NI-725842-02-01
45 | IHIQST-16-0649 | PCR | GEnx-1B | Not Known | Not Known | Not Known | 2331M20G03 2440M20G05 2332M81G01 2332M81G05 2440M91G06 | FMS | Not Known | Rotor | Not Known | Not Known | Not Known | Not Known | Manual Revision | Seal Air flange | Corrosion pit was found on Seal Air flange inner diameter and shank nut hole. Inner dia of Seal flange is included in cone body. There is no criteria corrosion pit on cone body. Shank nut hole is not specified in Manual. | Not Known | 412892
46 | IHIQST-17-0149 | PCR | GEnx-1B | Not Known | Not Known | Not Known | 2332M81G03 | FMS | Not Known | Rotor | AENJ-2288 | Not Known | Not Known | GE1014 (Fe Alloy) | Substantiation for PCR | MOUNTING FLANGE BOLTHOLE | Not Known | Not Known | NI-725840-01-12
47 | IHIQST-17-0215 | PCR | GEnx-2B | Not Known | Not Known | Not Known | 2332M33 | FMS | Not Known | Rotor | Not Known | Not Known | Not Known | GE1014 (Fe Alloy) | Corrosion | aft mounting flange bolt hole ID | PCR for corrosion on aft mounting flange bolt hole ID Corrosions on MFS aft mounting flange bolt hole ID are being reported frequently. | Blend | NI-725840-02-13
48 | IHIQST-17-0216 | PCR | GEnx-1B | Not Known | Not Known | Not Known | 2332M33 | FMS | Not Known | Rotor | Not Known | Not Known | Not Known | GE1014 (Fe Alloy) | Corrosion | aft mounting flange bolt hole ID | PCR for corrosion on aft mounting flange bolt hole ID Corrosions on MFS aft mounting flange bolt hole ID are being reported frequently. | Blend | NI-725840-01-15
49 | IHIQST-17-0406 | PCR | GEnx-1B | Not Known | Not Known | Not Known | Not Known | FMS | Not known | Rotor | AENJ-2408 | Not Known | Not Known | GE1014 (Fe Alloy) | Wear | aft pilot. | To consider relaxation of serviceable limit of wear on aft pilot. | Not Known | NI-725840-01-14
50 | IHIQST-17-0407 | PCR | GEnx-2B | Not Known | Not Known | Not Known | Not Known | FMS | Not known | Rotor | AENJ-2409 | Not Known | Not Known | GE1014 (Fe Alloy) | Wear | aft pilot. | To consider relaxation of serviceable limit of wear on aft pilot. GEnx-2B version of a similar task of IHIQST-17-0406. | Not Known | NI-725840-02-13
51 | IHIQST-17-0694 | PCR | GEnx-1B | Not Known | Not Known | Not Known | Not Known | LPT Module/LPT ROTOR/STATOR Assy | Not known | Rotor/ Stator | Not Known | Not Known | Not Known | Not Known | Manual Revision | LPT stg.1 blade | This PCR is of LPT Module (CIR 72-00-04) and LPT ROTOR/STATOR Assy (CIR 72-00-56) of GEnx-1B/2B. The update is to add corrosion serviceable limit to LPT stg.1 blade in the inspection task CIR 72-00-04 and 72-00-56. | Not Known | NI-720004-01-04 NI-720056-01-02
52 | IHIQST-17-0695 | PCR | GEnx-2B | Not Known | Not Known | Not Known | Not Known | LPT Module/LPT ROTOR/STATOR Assy | Not known | Rotor/ Stator | Not Known | Not Known | Not Known | Not Known | Manual Revision | LPT stg.1 blade | This PCR is of LPT Module (CIR 72-00-04) and LPT ROTOR/STATOR Assy (CIR 72-00-56) of GEnx-1B/2B. The update is to add corrosion serviceable limit to LPT stg.1 blade in the inspection task CIR 72-00-04 and 72-00-56. | Not Known | NI-720004-02-02 NI-720056-02-00
53 | IHIQST-17-0726 | PCR | GEnx-1B | Not Known | Not Known | Not Known | Not Known | LPT Disk | Not known | Rotor | Not Known | Not Known | Not Known | Not Known | Manual Revision | Not Known | The update is to add serviceable limits of LPT Disk of piece part level to LPT module level and rotor/stator assy level Inspections. No design review is required as it is to use the limits that are already allowed in part level. - Basic areas that require addition of the limits Stage 1-5: Web, Hub, Bore Stage 1: In addition to Web, Hub, Bore above, areas that can be visually inspected in the state of module level and assy level respectively. Which area to add the limits to are reviewed by QuEST and propose it in OPP. - Area definition requires to match the definition of Piece part level. - Do not add limits to areas that obviously cannot be visually inspected. (Bolthole, dovetail etc.) - To add illustrations - Other update to be reviewed by QuEST and propose it in OPP. | Not Known | NI-720056-01-03 NI-720004-01-05
54 | IHIQST-17-0728 | PCR | GEnx-2B | Not Known | Not Known | Not Known | 2440M61P01 (Stage 1) 2440M62P01 (Stage 2) 2440M63P01 (Stage 3) 2440M64P01 (Stage 4) 2440M65P01 (Stage 5) 2440M66P01 (Stage 6) | LPT Disk | Not Known | Rotor | Not Known | Not Known | Not Known | INCON718HS (HS718) | Not Known | LPT Disk | Substantiation task for PCR LPT Disk Shotpeen Repair of corrosion/pitting. | Not Known | Not Known
55 | IHIQST-17-0730 | PCR | GEnx-1B | Not Known | Not Known | Not Known | Not Known | HPC Stg.8-10 blades | Not Known | Rotor | Not Known | Not Known | Not Known | Not Known | Manual Revision | HPC stg.8, 9 and 10 | To delete the requirement of removal of lubricant, graphite varnish, from HPC stg.8, 9 and 10 Cleaning tasks, paragraph.5 (paragraph.4 for stg.8), “Vibratory Clean/Polish The Stage 9 Blades” for stg.9. | Not Known | NC-723124-01-01 NC-723125-01-01 NC-723126-01-01
56 | IHIQST-17-0731 | PCR | GEnx-2B | Not Known | Not Known | Not Known | Not Known | HPC Stg.8-10 blades | Not Known | Rotor | Not Known | Not Known | Not Known | Not Known | Manual Revision | HPC stg.8, 9 and 10 | This is the same PCR task as IHIQST-17-0730 of GEnx-2B version. To delete the requirement of removal of lubricant, graphite varnish, from HPC stg.8, 9 and 10 Cleaning tasks, paragraph.5 (paragraph.4 for stg.8), “Vibratory Clean/Polish The Stage 9 Blades” for stg.9. | Not Known | NC-723124-02-00 NC-723125-02-00 NC-723126-02-00
57 | IHIQST-17-0738 | PCR | GEnx-1B/2B | Not Known | Not Known | Not Known | 2331M21(G01-G03) GEnx-1B 2331M21(G01-G03) Genx-2B | CVT | Not Known | Rotor | Not Known | Not Known | Not Known | Not Known | Manual Revision | Diamter A, B, C and D | PCR to avoid Limit under DR of diamter A, B, C and D CVT is common between GEnx-1B and 2B, therefore, this PCR task to be addressed in 1 ECM #. To relax serviceable limits of Dia. A, B, C and D for U/Min | Not Known | NI-725842-01-04 NI-725842-02-03
58 | IHIQST-17-0764 | PCR | GEnx-1B | Not Known | Not Known | Not Known | 2332M81G03/G04/G05 2440M91G05/G06 2332M91G01/G02 | FMS | Not Known | Rotor | AENJ-2578 | Not Known | Not Known | Not Known | Not Known | Not Known | Shotpeen repair review for corrosion pits on straight and R area & Dia. EK (Fillet R and Flat Area) | Not Known | Not Known
59 | IHIQST-17-0765 | PCR | GEnx-2B | Not Known | Not Known | Not Known | 2332M33G03/G04 2440M93G04 2332M93G01/G02 | FMS | Not Known | Rotor | AENJ-2631 | Not Known | Not Known | Not Known | Not Known | Not Known | Shotpeen repair review for corrosion pits on straight and R area | Not Known | Not Known
60 | IHIQST-17-0770 | PCR | GEnx-1B | Not Known | Not Known | Not Known | Not Known | LPT Module/LPT ROTOR/STATOR Assy | Not Known | Rotor | Not Known | Not Known | Not Known | Not Known | Manual Revision | Not Known | This is continuation of IHIQST-17-0694 task. Additional comments provided by IHI, has to be incorporated. To add the limit of dent of piece part to LPT stg.1 blade in the inspection tasks of CIR 72-00-04 and 72-00-56. | Not Known | NI-720004-01-04 NI-720056-01-02
61 | IHIQST-17-0771 | PCR | GEnx-2B | Not Known | Not Known | Not Known | Not Known | LPT Module/LPT ROTOR/STATOR Assy | Not Known | Rotor | Not Known | Not Known | Not Known | Not Known | Manual Revision | Not Known | This is continuation of IHIQST-17-0695 task. Additional comments provided by IHI, has to be incorporated. To add the limit of dent of piece part to LPT stg.1 blade in the inspection tasks of CIR 72-00-04 and 72-00-56 | Not Known | NI-720004-02-02 NI-720056-02-00
62 | IHIQST-17-0725 | PCR | CF34-10E/10A | Not Known | Not Known | Not Known | 2225M27P02 | Fan Blade | Not Known | Rotor | Not Known | Not Known | Not Known | Not Known | Not Known | Not Known | The current max. repairable limit of leading edge in the critical area is 0.003 inch (0.08 mm). Relaxation of Blend Limit of Nick/ Dent/ Scratch at Leading Edge in Critical Area to the maximum value possible. Defect dimension follows: Max. depth is 0.0072 inch (0.182 mm) Max. width is 0.0614 inch (1.56 mm) | Not Known | Not Known
63 | IHIQST-17-0791 | PCR | CF34-8 | Not Known | Not Known | Not Known | 4114T15P02 | Fan Blade | Not Known | Rotor | Not Known | Not Known | Not Known | Not Known | Not Known | Not Known | To allow 20 flight cycles deferral of Etch/FPI after on-wing blend repair. | Not Known | Not Known
64 | IHIQST-18-0152 | PCR | CF34-8 | Not Known | Not Known | Not Known | 4151T68 | LPT Drain Tubes | Not Known | Rotor | Not Known | Not Known | Not Known | INCO625 | Not Known | Not Known | Repair request for Weld build up at the damage area on LPT Drain tubes | Not Known | Not Known
65 | IHIQST-18-0258 | PCR | CF34-10E/10A | Not Known | Not Known | Not Known | 2227M85P01, 2227M63G01 | LPT Cooling Manifold Support Bracket | Not Known | Stator | Not Known | Not Known | Not Known | 321 STEEL (Fe Alloy) | Not Known | Not Known | Wear has found on Cooling Manifold and Support Bracket installation point. It is necessary to set Serviceable Limit on On-wing. | Not Known | Not Known
66 | IHIQST-18-0291 | PCR | CF34-8 | Not Known | Not Known | Not Known | 4114T16G02 | Fan Disk | Not Known | Rotor | AESJ-5145 | Not Known | Not Known | Ti-17 (Ti alloy) | Not Known | Not Known | This is a request for the blend repair. IHI is currently developing Blend repair of Blade Bumper Mating Area (Surface K). | Not Known | Not Known
67 | IHIQST-18-0076 | PCR | GE90-94B | Not Known | Not Known | Not Known | 1767M78P02 | LPT Disk Stg3 | IHIE0306 | Rotor | AEGJ-2971 | Not Known | Not Known | Not Known | Not Known | Not Known | DS revision task by GE comment of IHIQST-18-0047 To update DS report by adding the following 2 points by GE comment. [Comment] 1. The rationale behind the selected mission for stage 3. 2. A statement that says current ESM limit allow 0.002inch only for inboard surfaces, but FM calculation shows no need to separate inboard and outboard. FYI: | Not Known | Not Known
68 | IHIQST-18-0150 | PCR | GE90-115B | Not Known | Not Known | Not Known | 1767M11G01 1771M11G01 | SLEEVE-AIR OIL THD | Not Known | Stator | AEGJ-2978 | Not Known | Not Known | Ti-6Al-4V (Ti alloy)-1767M11G01 17-4PH (Fe alloy)-1771M11G01 | Not Known | Not Known | Existing EM does not allow thermal spray repair (ESM 72-58-03, Repair 003) to area X, however wear are sometimes observed in area X. Request：  To extend current to area V.  To review that post-machining shape does not have impact on the strength of the part.  Thermal spraying is not permitted in the Pin hole. This is GE standard. so masking is required for the Pin hole. To consider the maximum masking area (pin hole diameter + 2mm ～6mm (masking margin)). | Not Known | Not Known
69 | IHIQST-18-0157 | PCR | GE90-115B | Not Known | Not Known | Not Known | 2209M24P01 2209M25P01 2209M25P02 2209M26P01 2209M27P01 2209M27P02 2209M28P01 2209M28P02 | LPT Stg.1-5 | Not Known | Rotor | Not Known | Not Known | Not Known | INCO718HS (Ni Alloy) (ISAJT-C50TF104) | Manual Revision | Mounting flange bolt hole outboard surface | To review to relax the serviceable limit so that 0.002inch or less scratch at outboard surfaces can be allowed by the serviceable limit. | Not Known | G1I-725602-01-11
70 | IHIQST-18-0158 | PCR | GE90-94B | Not Known | Not Known | Not Known | 1767M32P03 1767M32P04 1767M32P05 1767M33P05 1767M34P04 1767M35P03 1767M35P04 1767M36P02 1767M36P03 1767M36P04 1767M36P05 1767M77P02 1767M77P03 1767M78P02 1767M78P03 1767M79P02 1767M79P03 1767M79P04 1767M79P05 1767M81P01 1767M82P01 | LPT Stg.1-5 | Not Known | Rotor | Not Known | Not Known | Not Known | INCO718HS (Ni Alloy) (ISAJT-C50TF104) | Manual Revision | Mounting flange bolt hole outboard surface | To review to relax the serviceable limit so that 0.002inch or less scratch at outboard surfaces can be allowed by the serviceable limit. | Not Known | GI-725602-01-00
71 | IHIQST-18-0175 | PCR | GE90-94B | Not Known | Not Known | Not Known | 1767M71G01,1767M71G02,1767M75G02,1767M75G03,1767M84G01, 1767M84G02,1767M84G03,1767M91G01,1767M91G02,1767M91G03, 1767M91G04,1767M94G01,1767M94G02,1767M95G02,1767M95G03, 1767M95G04,1767M95G05,1767M96G01,1767M96G02,1767M96G03, 1767M96G04,1767M97G02,1767M97G03,1767M97G04,1767M97G05, 1767M98G01,1767M98G02,1767M99G02,1767M99G03 | Fan Mid Shaft | Not Known | Rotor | AEGJ-3001 | Not Known | Not Known | MARAGE250 (Fe alloy | Manual Revision | Dia. EP | To update Dia. EP's Max. In-process dimension from 4.0413 inch (102.65 mm) to 4.0900 inch (103.886 mm) in EM TASK 72-58-01-300-819 with worst case model, considered Repair 010 and Repair 017 for the given part numbers | Not Known | GR-725801-01-16
72 | IHIQST-18-0137 | PCR | GEnx-1B | Not Known | Not Known | Not Known | 2332M81G03/G04/G05 2440M91G05/G06 2332M91G01/G02 | Fan Mid Shaft | Not Known | Rotor | AENJ-2578 | Not Known | Not Known | GE1014 | Not Known | Not Known | Additional request of IHIQST-17-0764 To review shotpeen repair of the following areas A, B, C, D and E with the latest stress value of Cert. report. (Area E was already requested in IHIQST-17-0764) | Not Known | Not Known
73 | IHIQST-18-0138 | PCR | GEnx-2B | Not Known | Not Known | Not Known | 2332M33G03,G04 2440M93G04 2332M93G01/G02 | Mid Fan Shaft | Not Known | Rotor | Not Known | Not Known | Not Known | GE1014 | Not Known | Not Known | Additional request of IHIQST-17-0765 To review shotpeen repair of the following areas A, B, C, D and E. (Area E was already requested in IHIQST-17-0765) | Not Known | Not Known
74 | IHIQST-18-0148 | PCR | GEnx-1B/2B | Not Known | Not Known | Not Known | 2332M88G01 | NO. 5 BRG CARBON SEAL RUNNER | Not Known | Rotor | Not Known | Not Known | Not Known | 15-5PH (Fe Alloy) | Manual Revision | Not Known | PCR task for GEnx NO. 5 BRG CARBON SEAL RUNNER. | Not Known | Cleaning 001 1B：NC-725740-01-01 2B：NC-725740-02-00 Inspection 001 1B：NI-725740-01-01 2B：NI-725740-02-00
75 | IHIQST-18-0262 | PCR | GEnx-1B/2B | Not Known | Not Known | Not Known | 2331M21G01 2331M21G02 2331M21G03 | CVT | Not Known | Rotor | AENJ-2669 | Not Known | Not Known | 321 STEEL (Fe alloy) | Manual Revision | Dia. A, B, C and D | To relax Minimum serviceable limits of Dia. A, B, C and D for U/Min. Previous PCR Minimum serviceable limits [NI-725842-01-04 (GEnx-1B) and NI-725842-02-03 (GEnx-2B)] Dia. A: 3.4005 inches (86.373 mm) Dia. B, C, D：2.6794 inches (68.057 mm) | Not Known | NI-725842-01-05 NI-725842-02-04
76 | IHIQST-16-0065 | PCR | Passport 20 | Not Known | Not Known | Not Known | Not Known | LPT Nozzles | Not Known | Rotor | Not Known | Not Known | Not Known | Not Known | Manual Revision | Not Known | EM Revision of inspection task. | Not Known | BI-936A0-L3-01, BI-936B0-L3-01, BI-936C0-L3-01 and BI-936D0-L3-01
77 | IHIQST-16-0075 | PCR | Passport 20 | Not Known | Not Known | Not Known | Not Known | Aft Fan Case | Not Known | Stator | Not Known | Not Known | Not Known | Not Known | Manual Revision | Not Known | Request of EM Revision preparation (835B0) | Not Known | BC-835B0-L3-01 and BI-835B0-L3-02
78 | IHIQST-16-0343 | PCR | Passport 20 | Not Known | Not Known | Not Known | Not Known | Not Known | Not Known | Not Known | Not Known | Not Known | Not Known | Not Known | Not Known | Not Known | GE Passport 20 Tech Pubs Material Submittal | Not Known | Not Known
79 | IHIQST-16-0351 | PCR | Passport 20 | Not Known | Not Known | Not Known | Not Known | LPT stg.1-4 Disks | Not Known | Rotor | Not Known | Not Known | Not Known | Not Known | Manual Revision | Not Known | Provide EM Revision of cleaning task. | Not Known | BC-725701-01-00, BC-725702-01-00, BC-725703-01-00 and BC-725704-01-00
80 | IHIQST-16-0352 | PCR | Passport 20 | Not Known | Not Known | Not Known | Not Known | LPT stg.4 Disk | Not Known | Rotor | Not Known | Not Known | Not Known | Not Known | Manual Revision | Not Known | EM Revision of inspection task. | Not Known | BI-725704-01-01
81 | IHIQST-16-0388 | PCR | Passport 20 | Not Known | Not Known | Not Known | Not Known | Aft cover washer | Not Known | Stator | Not Known | Not Known | Not Known | Not Known | Manual Revision | Not Known | Request of EM revision preparation for Aft Cover Washer (94030) | Not Known | BC-725693-01-00 and BI-725693-01-00
82 | IHIQST-16-0391 | PCR | Passport 20 | Not Known | Not Known | Not Known | Not Known | Not Known | Not Known | Not Known | Not Known | Not Known | Not Known | Not Known | Manual Revision | Not Known | EM Revision preparation for Cover cleaning and inspection. | Not Known | BC-725692-01-00 and BI-725692-01-00
83 | IHIQST-16-0452 | PCR | Passport 20 | Not Known | Not Known | Not Known | Not Known | RDS Cover Assembly | Not Known | Stator | Not Known | Not Known | Not Known | Not Known | Manual Revision | Not Known | Provide EM Revision of inspection task. | Not Known | BI-722211-01-00
84 | IHIQST-16-0496 | PCR | Passport 20 | Not Known | Not Known | Not Known | Not Known | Aft Fan Case | Not Known | Stator | Not Known | Not Known | Not Known | Not Known | Manual Revision | Not Known | Update EM Revision for Aft Fan Case cleaning prepared in accordance with IHIQST-16-0075. | Not Known | BC-722201-01-00
85 | IHIQST-16-0500 | PCR | Passport 20 | Not Known | Not Known | Not Known | Not Known | Aft Fan Case | Not Known | Stator | Not Known | Not Known | Not Known | Not Known | Manual Revision | Not Known | Update EM Revision for Aft Fan Case inspection prepared in accordance with IHIQST-16-0075. | Not Known | BI-722201-01-00
86 | IHIQST-16-0537 | PCR | Passport 20 | Not Known | Not Known | Not Known | 2495M15G01 and 2495M16G01 | Aft Fan Case | Not Known | Stator | Not Known | Not Known | Not Known | Not Known | Manual Revision | Not Known | Create additional new figures for the non-primer areas of 2495M15G01 and 2495M16G01 for Aft Fan Case inspection. | Not Known | BI-722201-01-00
87 | IHIQST-16-0537_R1 | PCR | Passport 20 | Not Known | Not Known | Not Known | 2495M15G01 and 2495M16G01 | Aft Fan Case | Not Known | Stator | Not Known | Not Known | Not Known | Not Known | Manual Revision | Not Known | a) Create additional new figures for the non-primer areas of 2495M15G01 and 2495M16G01 for Aft Fan Case inspection. b) Create revised figures for Figure 801. | Not Known | BI-722201-01-00
88 | IHIQST-16-0593 | PCR | Passport 20 | Not Known | Not Known | Not Known | 2491M35G02, 2491M35G04 and 2491M36G01 | Fan Hub Frame | Not Known | Stator | Not Known | Not Known | Not Known | Ti-6Al-4V | Manual Revision | Not Known | EM Revision preparation for Fan Fub Frame cleaning. | Not Known | BC-722501-01-00
89 | IHIQST-16-0619 | PCR | Passport 20 | Not Known | Not Known | Not Known | 2491M01P03. | Forward Fan Shaft | Not Known | Rotor | Not Known | Not Known | Not Known | Ti 6Al-4V (Ti Alloy) | Manual Revision | Not Known | EM Revision preparation for Forward Fan Shaft inspection. | Not Known | BC-722401-01-00
90 | IHIQST-16-0648 | PCR | Passport 20 | Not Known | Not Known | Not Known | 2491M56P02 | AGB Adapter | Not Known | Stator | Not Known | Not Known | Not Known | 6061-T6 | Manual Revision | Not Known | Provide EM Revision of cleaning and inspection tasks. | Not Known | BC-722210-01-00 and BI-722210-01-00
91 | IHIQST-16-0651 | PCR | Passport 20 | Not Known | Not Known | Not Known | 2491M27G04 | Variable Bypass Hinge | Not Known | Stator | Not Known | Not Known | Not Known | 7050-T7651 | Manual Revision | Not Known | Provide EM Revision of cleaning and inspection tasks. | Not Known | BC-722511-01-00 and BI-722511-01-00
92 | IHIQST-16-0676 | PCR | Passport 20 | Not Known | Not Known | Not Known | 2491M37G07 2491M38G08 2495M15G01 2495M16G01 | Aft Fan Case | Not Known | Stator | Not Known | Not Known | Not Known | 7050-T7651 | Manual Revision | Not Known | Provide revised figures for BC-722201-01-00 and BI-722201-01-00. | Not Known | BC-722201-01-00 and BI-722201-01-00
93 | IHIQST-17-0029 | PCR | Passport 20 | Not Known | Not Known | Not Known | 2491M06P04 | Fan Drive Shaft | Not Known | Rotor | Not Known | Not Known | Not Known | GE1014 (Fe Alloy). | Manual Revision | Not Known | EM Revision preparation for Fan Drive Shaft inspection. | Not Known | BI-725601-01-00
94 | IHIQST-17-0039 | PCR | Passport 20 | Not Known | Not Known | Not Known | 2493M55G01 | Variable Bleed Valve | Not Known | Stator | Not Known | Not Known | Not Known | 17-4 PH | Manual Revision | Not Known | EM Revision of cleaning and inspection tasks. | Not Known | BC-722514-01-00 and BI-722514-01-00
95 | IHIQST-17-0075 | PCR | Passport 20 | Not Known | Not Known | Not Known | 2493M96G01, 2467M32G02 | IGB oil nozzle (030B0) and IGB Assy (03000). | Not Known | Stator | Not Known | Not Known | Not Known | Tube: 321 Stainless steel (AMS 5570) Block: 321 Stainless steel (AMS 5645) | Manual Revision | Not Known | Provide EM Revision of inspection tasks. | Not Known | BI-720902-01-00 and BI-720062-01-00
96 | IHIQST-17-0084 | PCR | Passport 20 | Not Known | Not Known | Not Known | 2493M96G01, 2467M32G02 | IGB oil nozzle (030B0) and IGB Assy (03000). | Not Known | Stator | Not Known | Not Known | Not Known | Tube: 321 Stainless steel (AMS 5570) Block: 321 Stainless steel (AMS 5645) | Manual Revision | Not Known | Provide EM Revision of inspection tasks. | Not Known | BI-720062-01-00
97 | IHIQST-17-0358 | PCR | Passport 20 | Not Known | Not Known | Not Known | 2491M37G07 2491M38G08 2495M15G01 2495M16G01 | Aft Fan Case | Not Known | Stator | Not Known | Not Known | Not Known | 7050-T7651 | Manual Revision | Not Known | Provide EM Revision of inspection task | Not Known | BI-722201-01-01
98 | IHIQST-17-0384 | PCR | Passport 20 | Not Known | Not Known | Not Known | 2491M96G02 | CASE, LPT | Not Known | Stator | Not Known | Not Known | Not Known | Not Known | Manual Revision | Not Known | To extend the minimum serviceable limit of diameter G to cover the MRB condition. | Not Known | BI-725720-01-00
99 | IHIQST-17-0386 | PCR | Passport 20 | Not Known | Not Known | Not Known | 2495M40P01 | IGV leaver arm | Not Known | Stator | Not Known | Not Known | Not Known | Ti-6Al-4V (Ti Alloy) | Manual Revision | Not Known | EM Revision preparation for IGV. | Not Known | BC-722504-01-00
100 | IHIQST-17-0387 | PCR | Passport 20 | Not Known | Not Known | Not Known | 2495M40P01 | IGV leaver arm | Not Known | Stator | Not Known | Not Known | Not Known | Ti-6Al-4V (Ti Alloy) | Manual Revision | Not Known | EM Revision preparation for IGV. | Not Known | BI-722504-01-00
101 | IHIQST-17-0410 | PCR | Passport 20 | Not Known | Not Known | Not Known | 2485M05G02 | IGV leaver arm | Not Known | Stator | Not Known | Not Known | Not Known | Ti-6Al-4V (Ti Alloy) & A286 (Fe alloy) | Manual Revision | Not Known | EM Revision preparation for IGV Lever arm. | Not Known | BC-722505-01-00 and BI-722505-01-00
102 | IHIQST-17-0429 | PCR | Passport 20 | Not Known | Not Known | Not Known | 2493M78P01 | IGV Bushing | Not Known | Stator | Not Known | Not Known | Not Known | VESPEL SP-21 | Manual Revision | Not Known | EM Revision of cleaning and inspection tasks | Not Known | BC-722594-01-00 and BI-722594-01-00
103 | IHIQST-17-0470 | PCR | Passport 20 | Not Known | Not Known | Not Known | 2495M62G01 | LPT Stage 4 Shroud | Not Known | Rotor | Not Known | Not Known | Not Known | Hastelloy X | Manual Revision | Not Known | EM Revision of cleaning and inspection tasks | Not Known | BC-725718-01-00 and BI-725718-01-00
104 | IHIQST-17-0482 | PCR | Passport 20 | Not Known | Not Known | Not Known | Not Known | Not Known | Not Known | Not Known | Not Known | Not Known | Not Known | Not Known | Not Known | Not Known | To provide the updated Cleaning and Inspection manuals. | Not Known | Not Known
105 | IHIQST-17-0487 | PCR | Passport 20 | Not Known | Not Known | Not Known | 2491M37G07 2491M38G08 2495M15G01 2495M16G01 | Aft Fan Case | Not Known | Stator | Not Known | Not Known | Not Known | Not Known | Manual Revision | Not Known | Provide additionally updated EM Revision of inspection task. | Not Known | BI-722201-01-01
106 | IHIQST-17-0579 | PCR | Passport 20 | Not Known | Not Known | Not Known | 2491M37G07 2491M38G08 2495M15G01 2495M16G01 | AFC bolt hole | Not Known | Stator | Not Known | Not Known | Not Known | Not Known | Manual Revision | Not Known | Create revised figures for AFC bolt hole identification. | Not Known | BI-722201-01-01
107 | IHIQST-17-0630 | PCR | Passport 20 | Not Known | Not Known | Not Known | 2495M75P01 | FHF No.1 Strut Cover | Not Known | Stator | Not Known | Not Known | Not Known | 321 STEEL (Fe Alloy) | Manual Revision | Not Known | EM drafts of cleaning and inspection task | Not Known | BC-840E1-L3-0, BI-840E1-L3-0
108 | IHIQST-17-0656 | PCR | Passport 20 | Not Known | Not Known | Not Known | 2495M54G01, 2495M53 (G01-G06), 2491M66 (G01-G11) 2495M58G01, 2495M80 (G01-G08), 2495M81 (G01-G11) | Fan OGV | Not Known | Stator | Not Known | Not Known | Not Known | Ti-6Al-4V, 7075-T7351 | Manual Revision | Not Known | EM revision preparation for Fan OGV | Not Known | BC-722202-01-01, BI-722202-01-00
109 | IHIQST-17-0662 | PCR | Passport 20 | Not Known | Not Known | Not Known | 2495M64G01 2495M64G02 2495M64G03 2495M64G04 | LPT ACC | Not Known | Stator | Not Known | Not Known | Not Known | 321 steel. INCO 625 | Manual Revision | Not Known | EM revision preparation for LPT Case Cooling Manifold | Not Known | BC-725604-01-00, BI-725604-01-00).
110 | IHIQST-17-0665 | PCR | Passport 20 | Not Known | Not Known | Not Known | 2495M66G01, 2495M66G04, 2495M66G07, 2495M66G10, 2495M66G02, 2495M66G05, 2495M66G08, 2495M66G11, 2495M66G03, 2495M66G06, 2495M66G09, 2495M66G12 | Rear Manifold Bracket | Not Known | Stator | Not Known | Not Known | Not Known | INCO625 | Manual Revision | Not Known | Provide EM revision of cleaning and inspection tasks | Not Known | BC-725695-01-00, BI-725608-01-00
111 | IHIQST-17-0688 | PCR | Passport 20 | Not Known | Not Known | Not Known | 2495M68P01 | Friction washer | Not Known | Stator | Not Known | Not Known | Not Known | 321 STEEL (Fe alloy) | Manual Revision | Not Known | EM revision of cleaning and inspection tasks | Not Known | BC-725694-01-00, BI-725694-01-00
112 | IHIQST-17-0700 | PCR | Passport 20 | Not Known | Not Known | Not Known | 2495M69P01/P02 | Damper bushing | Not Known | Stator | Not Known | Not Known | Not Known | 321 STEEL (Fe alloy) | Manual Revision | Not Known | EM revision of cleaning and inspection tasks | Not Known | BC-725699-01-00, BI-725699-01-01
113 | IHIQST-17-0702 | PCR | Passport 20 | Not Known | Not Known | Not Known | Not Known | Not Known | Not Known | Not Known | Not Known | Not Known | Not Known | Not Known | Not Known | Not Known | P20 CIR Cleaning Master File 2017-08-14 P20 CIR Inspection Master File 2017-08-14 | Not Known | Not Known
114 | IHIQST-18-0132 | PCR | Passport 20 | Not Known | Not Known | Not Known | 2493M11G02 | LPT OGV | Not Known | Stator | Not Known | Not Known | Not Known | INCO718 (Ni alloy) | Manual Revision | Not Known | EM revision preparation for LPT OGV. | Not Known | BI-725602-01-00
115 | IHIQST-18-0316 | PCR | GEnx-1B | Not Known | Not Known | Not Known | Not Known | HPC Stg.9-10 blades | Not Known | Rotor | Not Known | Not Known | Not Known | Not Known | Manual Revision | Not Known | This PCR task was a revision for 8 to 10 blade, but changed to revisions of only 9 and 10 blade. The contents of the 8 blade remain the current EM. Because there is no coating on the 8 blade, there is no reason for deleting the 8 blade items. | Not Known | NC-723125-01-01 NC-723126-01-01
116 | IHIQST-18-0317 | PCR | GEnx-2B | Not Known | Not Known | Not Known | Not Known | HPC Stg.9-10 blades | Not Known | Rotor | Not Known | Not Known | Not Known | Not Known | Manual Revision | Not Known | This PCR task was a revision for 8 to 10 blade, but changed to revisions of only 9 and 10 blade. The contents of the 8 blade remain the current EM. Because there is no coating on the 8 blade, there is no reason for deleting the 8 blade items. | Not Known | NC-723125-02-00 NC-723126-02-00
117 | IHIQST-18-0334 | PCR | GEnx-1B | Not Known | Not Known | Not Known | Not Known | FMS | Not Known | Rotor | Not Known | Not Known | Not Known | Not Known | Manual Revision | Not Known | GEnx-1B 72-58-40 Inspection 7. Post-Inspection Procedure. There is not instruction for applying the seal coat to the SB 72 - 0300 of the seal coating type from the new manufacturing. Since SB 72 - 0319 already described is an SB for field rework, SB 72 - 0300 must also be written. | Not Known | NI-725840-01-16
118 | IHIQST-18-0335 | PCR | GEnx-2B | Not Known | Not Known | Not Known | Not Known | FMS | Not Known | Rotor | Not Known | Not Known | Not Known | Not Known | Manual Revision | Not Known | GEnx-2B 72-58-40 Inspection 7. Post-Inspection Procedure. There is not instruction for applying the seal coat to the SB 72 - 0256 of the seal coating type from the new manufacturing. Since SB 72 - 0266 already described is an SB for field rework, SB 72 - 0256 must also be written. | Not Known | NI-725840-02-15
119 | IHIQST-18-0383 | PCR | GE90-115B | Not Known | Not Known | Not Known | Not Known | CVT | Not Known | Rotor | Not Known | Not Known | Not Known | Not Known | Manual Revision | Not Known | To add serviceable limit for nicks, dents, scratches on surface AH.6) Nicks, dents and scratches on surface AH: Maximum serviceable limit: 0.005 inch (0.13 mm) in depth on lands after removal of the high metal. Refer to TASK 70-42-00-350-002 (70-42-00 Blending and Removal of High Metal Procedures). Use class C etchant for the swab etching procedure. Use class G spot fluorescent penetrant for the FPI. No indications are permitted. It is not necessary to shot peen the blended area(s). Maximum repairable limit: Not repairable. Repair method: Replace the center vent duct | Not Known | G1I-725802-01-01
120 | IHIQST-18-0394 | PCR | CF34-10 | Not Known | Not Known | Not Known | Not Known | LPT Case | Not Known | Stator | Not Known | Not Known | Not Known | Not Known | Not Known | Not Known | Relaxation of repairable limit of Stg 2 Shroud Hook Aft Outer Corner and Shell Surface (Area P & N).  Area P To consider the proposed limit of Area P with reference to the IHIQST-17-0106 AESJ-4917(Defect 2) To increase allowable number of blend by the result of IHIQST-17-0783 AESJ-5265  Area N To consider the proposed limit of Area N with reference to the IHIQST-16-0254 AESJ-4681 | Not Known | Not Known

## Sheet3
IHI reference report
IHIQST-22-0162 | GE90-115B | LPT Stage 5 Disk | AEGJE-0854
IHIQST-22-0209 | CF34-08E | LPT BAFFLE | 7-1-3723931702, #01032795 and #01283729

## PCR Database
IHIQST-22-0
IHIQST-22-0
IHIQST-22-0334 | CF34-8C/8E | LPT case | Blend repair: S3 Shroud Support Hook Aft Outer Corner, S4 Nozzle Support Hook, Area G of LPT Casing Shell areas
IHIQST-22-0349 | CF34-8C/8E | LPT case | S4 Diameter U U/Min
IHIQST-22-0379 | CF34-8C/8E | LPT S3 Shroud | Thermal Spray Repair development
IHIQST-22-0595 | CF34-8C/8E | LPT case | Wear
IHIQST-22-0671 | Pending
IHIQST-22-0689 | CF34-8C/8E | Blade-LMM-Borescope